## Sheet1
No | Reference | SMP name | SMILES | Names | Tg | Mass/weight% | Molecular weight | mol% of monomer1 | mol% of monomer2 | mol% of monomer3 |  | Molar Ratio | Standardized Ratio | Glassy Modulus | Tr | Rubbery Modulus
1 | Castro et al. 2010[1] | tba & PEGDMA | C=C(C)C(=O)OCCCC | tba(epoxy monomer) | 49.36 | 0.5 | 128.17 | 60.73103 | 39.26897 |  |  | 20.2:13.1 | 0.61:0.39 | 1.3
|  |  | C=C(C)C(=O)OCCOC(=O)C(=C)C | PEGDMA(crosslinker) |  | 0.5 | 198.22
2 | Cuminet et al 2023[2] | vm-RvOH | C(=C\c3cc(OCC1CO1)cc(OCC2CO2)c3)/c5ccc(OCC4CO4)cc5 | RvOGly (epoxy monomer) | 117 |  |  | 50 | 50 |  |  | 1:1 | 0.5:0.5 | 2.1
|  |  | O=C(O)C(F)(F)Oc2ccc(/C=C/c1cc(OC(F)(F)C(=O)O)cc(OC(F)(F)C(=O)O)c1)cc2 | RvOH-TAF(crosslinker)
3 | Yakacki et al 2008[3] | MMA-co-PEGDMA | C=C(C)C(=O)OC | MMA(epoxy monomer) | 56 | 75 | 100.12 | 90.81569 | 9.18431 |  |  | 10.1:1 | 0.91:0.09 | 8.721
|  |  | C=C(C)C(=O)OCCOC(=O)C(=C)C | PEGDMA(crosslinker) |  | 25 | 330
4 | Lessard et al, 2019[4] | PMMA vitrimer | C=C(C)C(=O)OC | MMA(epoxy monomer) | 110 |  | 100.12 | 90 | 10 |  |  | 9:1 | 0.9:0.1 | 1.078
|  |  | C=C(C)C(=O)OCCOC(=O)CC(C)=O | AAEMA(crosslinker) |  |  | 214.22
5 | Wu et al, 2019[5] | DLP SMP #3 | C=C(C)C(=O)OCCCC | tba(epoxy monomer) | 58.8 | 0.7 | 128.17 | 80.46586 | 19.53414 |  |  | 80.5:19.5 | 0.8:0.2 | 14
|  |  | C=CC(=O)OCCCCCCOC(=O)C=C | HDDA(crosslinker) |  | 0.3 | 226.27
6 | Liu et al, 2006[6] | P(MMA-co-VP)/PEG | C=C(C)C(=O)OC | MMA(epoxy monomer) | 72 | 0.38 | 100.12 | 33.94933 | 20.92528 | 45.12539 |  | 33.9:20.9:45.1 | 0.34:0.21:0.45 | 8.891
|  |  | C=CN1CCCC1=O | NVP(epoxy monomer) |  | 0.26 | 111.14
|  |  | C=C(C)C(=O)OCCOC(=O)C(C)C | EGMA(crosslinker) |  | 1 | 198.22
7 | Xiao et al, 2015[7] | Polymide | CC(C)(c3ccc(Oc2ccc1c(=O)oc(=O)c1c2)cc3)c6ccc(Oc5ccc4c(=O)oc(=O)c4c5)cc6 | BPADA(epoxy monomer) | 238 |  |  | 50 | 50 |  |  | 1:1 | 0.5:0.5 | 1.407
|  |  | Nc2ccc(Oc1ccc(N)cc1)cc2 | ODA(crosslinker)
8 | Lin and Chen,1999[10] | A1 | O=C=Nc2ccc(Cc1ccc(N=C=O)cc1)cc2 | MDI | 10.79 |  |  | 2 | 1 | 0.6666 |  | 2:1:0.7 | 0.55:0.27:0.18 | 9.391
|  |  | COCCCCOC(=O)CCCCC(=O)OCCCCOC(=O)CCCCC(=O)OCCCCOC(=O)CCCCC(C)=O | PBAG
|  |  | C=C(C)CCCCC(=O)O | TMP
9 | Choong et al , 2016[11] | tba-DEGDA(60-40) | C=C(C)C(=O)OCCCC | tba(epoxy monomer) | 69.5 | 60 | 128.17 | 71.4861 | 28.5139 |  |  | 71.5:28.5 | 0.71:0.29 | 7.259
|  |  | C=CC(=O)OCCOCCOC(=O)C=C | DEGDA(crosslinker) |  | 40 | 214.22
10 | Nair et al., 2010[12] | TMPTMP/TATATO | CCC(COC(=O)CCS)(COC(=O)CCS)COC(=O)CCS | TMPTMP(epoxy monomer) | 36 |  |  | 50 | 50 |  |  | 1:1 | 0.5:0.5 | 7.241
|  |  | C=CCn1c(=C)n(CC=C)c(=O)n(CC=C)c1=O | TATATO
11 | Barszczewska et al, 2017[13] | MMA-co-TEGDMA | C=C(C)C(=O)OC | MMA(epoxy monomer) | 126.1 | 100 | 100.12 | 100 | 0 |  |  | 1:0 | 1:0 | 1.514
|  |  | C=C(C)C(=C)OCCOC(=C)C(=C)C | TEGDMA(crosslinker) |  | 0 | 286.32
12 | Arrietta et al , 2013[14] | Acrylate Polymer | C=C(C)C(=O)OCC1CCCCC1 | BMA(epoxy monomer) | 46 |  | 176.21 | 90 | 10 |  |  | 9:1 | 0.9:0.1 | 8.445
|  |  | C=C(C)C(=O)OCCOC(=O)C(=C)C | PEGDMA(crosslinker) |  |  | 198.22
13 | Zheng et al, 2015 [16] | EPON1 | CC(C)(c4ccc(OCC(O)COc3ccc(C(C)(C)c2ccc(OCC1CO1)cc2)cc3)cc4)c6ccc(OCC5CO5)cc6 | EPON 44(epoxy monomer) | 40 |  | 450 | 50 | 50 |  |  | 1:1 | 0.5:0.5 | 10.67
|  |  | CC(N)COCC(C)N | Jeffamine D230(crosslinker) |  |  | 230
14 | Jo et al, 2019 [17] | ESMP-0-21 | CC(C)(c2ccc(OCC1CC1)cc2)c4ccc(OCC3CO3)cc4 | DGEBA(epoxy monomer) | 140 | 100 | 340.41 | 73.49875 | 26.50125 |  |  | 73.5:26.5 | 0.73:0.27 | 2.015
|  |  | CNc2ccc(Cc1ccc(NC)cc1)cc2 | DDM |  | 21 | 198.26
15 | Jo et al, 2019 [17] | ESMP-0-19 | CC(C)(c2ccc(OCC1CC1)cc2)c4ccc(OCC3CO3)cc4 | DGEBA(epoxy monomer) | 125.9 | 100 | 340.41 | 75.40183 | 24.59817 |  |  | 25.1:8.2 | 0.75:0.25 | 3.413
|  |  | CNc2ccc(Cc1ccc(NC)cc1)cc2 | DDM |  | 19 | 198.26
16 | Choong et al , 2016[19] | tba-DEGDA(90-10) | C=C(C)C(=O)OCCCC | tba(epoxy monomer) | 53.9 | 90 | 128.17 | 93.76651 | 6.233495 |  |  | 31.3:2.1 | 0.94:0.06 | 9.509
|  |  | C=CC(=O)OCCOCCOC(=O)C=C | DEGDA(crosslinker) |  | 10 | 214.22
17 | Choong et al , 2016[19] | tba-DEGDA(50-50) | C=C(C)C(=O)OCCCC | tba(epoxy monomer) | 74.1 | 50 | 128.17 | 62.56608 | 37.43392 |  |  | 62.6:37.4 | 0.63:0.37 | 8.52
|  |  | C=CC(=O)OCCOCCOC(=O)C=C | DEGDA(crosslinker) |  | 50 | 214.22
18 | Lakhera et al, 2012 [20] | tba-co-XLS(10%) | C=C(C)C(=C)OCOCCOC(=O)C(=C)C | tba(epoxy monomer) | 53.31 | 90 | 128.17 | 95.9352 | 2.822777 | 1.242022 |  | 95.9:2.8:1.2 | 0.96:0.03:0.01 | 8.606
|  |  | C=C(C)C(=O)OCCOCCOCCOCCOCCOCCOCCOCCOCCOC(=O)C(=C)C | PEGDMA(crosslinker) |  | 5 | 242
|  |  | C=CC(=O)OC(C)(C)C | DEGDMA(crosslinker) |  | 5 | 550
19 | Ortega et al, 2012[21] | tba-co-PEGDMA(10%) | C=C(C)C(=O)OCCCC | tba(epoxy monomer) | 56 |  |  | 96.8 | 2 | 1.6 |  | 96.8:2:1.6 | 0.964:0.02:0.016 | 1.11
|  |  | CC(=O)OCCOCCOCCOCCOCCOCCOCCOCCOCCOCCOC(=O)C(C)=O | PEGDMA330(crosslinker)
|  |  | C=C(C)C(=O)OCCOCCOCCOCCOCCOC(=O)C(C)=O | PEGDMA550(crosslinker)
20 | Zheng et al, 2015 [16] | EPON4 | CC(C)(c4ccc(OCC(O)COc3ccc(C(C)(C)c2ccc(OCC1CO1)cc2)cc3)cc4)c6ccc(OCC5CO5)cc6 | EPON 44(epoxy monomer) | 80 |  | 450 | 2 | 1 |  |  | 2:1 | 0.67:0.33 | 10.094
|  |  | CC(N)COCC(C)N | Jeffamine D230(crosslinker) |  |  | 230
21 | Santiago et al, 2016[22] | 90-10-FG | CC(C)(c4ccc(OCC(O)COc3ccc(C(C)(C)c2ccc(OCC1CO1)cc2)cc3)cc4)c6ccc(OCC5CO5)cc6 | DGEBA(epoxy monomer) | 60 | 63.5 | 182 | 80.77231 | 18.73574 | 0.4919479 |  | 40.4:9.4:0.2 | 0.81:0.19:0 | 2.878
|  |  | CC(N)COCC(C)N | Jeffamine D400(crosslinker) |  | 34.8 | 430
|  |  | CCNCCN(CCN)CCNCCN(CCNCCN(CC)CCN)CCN(CCNCC)CCN(CC)CCN | Lupasol Fg(crosslinker) |  | 1.7 | 800
22 | Santiago et al, 2016[22] | 80-20-FG | CC(C)(c4ccc(OCC(O)COc3ccc(C(C)(C)c2ccc(OCC1CO1)cc2)cc3)cc4)c6ccc(OCC5CO5)cc6 | DGEBA(epoxy monomer) | 68 | 65.7 | 182 | 82.56706 | 16.48945 | 0.9434889 |  | 41.3:8.2:0.5 | 0.83:0.16:0.01 | 2.88
|  |  | CC(N)COCC(C)N | Jeffamine D400(crosslinker) |  | 31 | 430
|  |  | CCNCCN(CCN)CCNCCN(CCNCCN(CC)CCN)CCN(CCNCC)CCN(CC)CCN | Lupasol Fg(crosslinker) |  | 3.3 | 800
23 | Santiago et al, 2016[22] | 50-50-FG | CC(C)(c4ccc(OCC(O)COc3ccc(C(C)(C)c2ccc(OCC1CO1)cc2)cc3)cc4)c6ccc(OCC5CO5)cc6 | DGEBA(epoxy monomer) | 96 | 72.4 | 182 | 87.7582 | 9.952995 | 2.288804 |  | 87.8:10:2.3 | 0.88:0.1:0.02 | 3.11
|  |  | CC(N)COCC(C)N | Jeffamine D400(crosslinker) |  | 19.4 | 430
|  |  | CCNCCN(CCN)CCNCCN(CCNCCN(CC)CCN)CCN(CCNCC)CCN(CC)CCN | Lupasol Fg(crosslinker) |  | 8.3 | 800
24 | Santiago et al, 2016[22] | 30-70-FG | CC(C)(c4ccc(OCC(O)COc3ccc(C(C)(C)c2ccc(OCC1CO1)cc2)cc3)cc4)c6ccc(OCC5CO5)cc6 | DGEBA(epoxy monomer) | 117 | 76.8 | 182 | 91.05053 | 5.820793 | 3.128676 |  | 91.1:5.8:3.1 | 0.91:0.06:0.03 | 28.58
|  |  | CC(N)COCC(C)N | Jeffamine D400(crosslinker) |  | 11.6 | 430
|  |  | CCNCCN(CCN)CCNCCN(CCNCCN(CC)CCN)CCN(CCNCC)CCN(CC)CCN | Lupasol Fg(crosslinker) |  | 11.6 | 800
25 | Rimdusit et al, 2013[24] | ENDB1/1/1 | CC(COc3ccc(C(C)(C)c2ccc(OCC1CO1)cc2)cc3)COc6ccc(C(C)(C)c5ccc(OCC4CO4)cc5)cc6 | EPON 826(epoxy monomer) | 47 | 1 |  | 33.33 | 33.33 | 33.33 |  | 1:1:1 | 0.33:0.33:0.33 | 3.18
|  |  | CC(C)(COCC1CO1)COCC2CO2 | NGDE(epoxy monomer) |  | 1
|  |  | CC(N)COCC(C)N | Jeffamine D230(crosslinker) |  | 1
26 | Rimdusit et al, 2013[24] | ENDB1/1/0.8/0.2 | CC(COc3ccc(C(C)(C)c2ccc(OCC1CO1)cc2)cc3)COc6ccc(C(C)(C)c5ccc(OCC4CO4)cc5)cc6 | EPON 826(epoxy monomer) | 72 | 1 |  | 1 | 1 | 0.8 | 0.2 | 1:1:0.8:0.2 | 0.33:0.33:0.27:0.07 | 3.9
|  |  | CC(C)(COCC1CO1)COCC2CO2 | NGDE(epoxy monomer) |  | 1
|  |  | CC(N)COCC(C)N | Jeffamine D230(crosslinker) |  | 0.8
|  |  | CC(C)(c3ccc(C2COCN(c1ccccc1)C2)cc3)c6ccc5CCN(c4ccccc4)Cc5c6 | BA-a(epoxy monomer) |  | 0.2
27 | Rimdusit et al, 2013[24] | ENDB1/1/0.6/0.4 | CC(COc3ccc(C(C)(C)c2ccc(OCC1CO1)cc2)cc3)COc6ccc(C(C)(C)c5ccc(OCC4CO4)cc5)cc6 | EPON 826(epoxy monomer) | 80 | 1 |  | 1 | 1 | 0.6 | 0.4 | 1:1:0.6:0.4 | 0.33:0.33:0.2:0.13 | 4.34
|  |  | CC(C)(COCC1CO1)COCC2CO2 | NGDE(epoxy monomer) |  | 1
|  |  | CC(N)COCC(C)N | Jeffamine D230(crosslinker) |  | 0.6
|  |  | CC(C)(c3ccc(C2COCN(c1ccccc1)C2)cc3)c6ccc5CCN(c4ccccc4)Cc5c6 | BA-a(epoxy monomer) |  | 0.4
28 | Rimdusit et al, 2013[24] | ENDB1/1/0.2/0.8 | CC(COc3ccc(C(C)(C)c2ccc(OCC1CO1)cc2)cc3)COc6ccc(C(C)(C)c5ccc(OCC4CO4)cc5)cc6 | EPON 826(epoxy monomer) | 92 | 1 |  | 1 | 1 | 0.2 | 0.8 | 1:1:0.2:0.8 | 0.33:0.33:0.07:0.27 | 4.62
|  |  | CC(C)(COCC1CO1)COCC2CO2 | NGDE(epoxy monomer) |  | 1
|  |  | CC(N)COCC(C)N | Jeffamine D230(crosslinker) |  | 0.2
|  |  | CC(C)(c3ccc(C2COCN(c1ccccc1)C2)cc3)c6ccc5CCN(c4ccccc4)Cc5c6 | BA-a(epoxy monomer) |  | 0.8
29 | Rimdusit et al, 2013[24] | ENDB1/1/0.4/0.6 | CC(COc3ccc(C(C)(C)c2ccc(OCC1CO1)cc2)cc3)COc6ccc(C(C)(C)c5ccc(OCC4CO4)cc5)cc6 | EPON 826(epoxy monomer) | 85 | 1 |  | 1 | 1 | 0.4 | 0.6 | 1:1:0.4:0.6 | 0.33:0.33:0.13:0.2 | 4.44
|  |  | CC(C)(COCC1CO1)COCC2CO2 | NGDE(epoxy monomer) |  | 1
|  |  | CC(N)COCC(C)N | Jeffamine D230(crosslinker) |  | 0.4
|  |  | CC(C)(c3ccc(C2COCN(c1ccccc1)C2)cc3)c6ccc5CCN(c4ccccc4)Cc5c6 | BA-a(epoxy monomer) |  | 0.6
30 | Cheng et al , 2020[25] | DER-NMA-0.1TEOA | CC(C)(c2ccc(OCC1CO1)cc2)c4ccc(OCC3CO3)cc4 | DER 331(epoxy monomer) | 134.09 |  |  | 1 | 1 | 0.1 |  | 1:1:0.1 | 0.476:0.476:0.048 | 2.251
|  |  | CC2=CC(C)(C)C1C(=O)OC(=O)C1C2C | NMA(crosslinker)
|  |  | OCCN(CCO)CCO | TEOA
31 | Yang et al , 2020[26] | ESO-FPA0.6 | CCCCCCCCC1OC1CCCCCCCC(=O)OCC(COC(=O)CCCCCCCC2OC2CC3OC3CCCCC)OC(=O)CCCCCCCC4OC4CCCCCCCC | ESO(epoxy monomer) | 45 |  |  | 60 | 40 |  |  | 3:2 | 0.6:0.4 | 1.05
|  |  | C=C(C(C)C)C3CC2C(C)(CCC1C(C)(C)CCCC12C)C(C)C3C | FPA(crosslinker)
32 | Yang et al , 2020[26] | ESO-FPA1.0 | CCCCCCCCC1OC1CCCCCCCC(=O)OCC(COC(=O)CCCCCCCC2OC2CC3OC3CCCCC)OC(=O)CCCCCCCC4OC4CCCCCCCC | ESO(epoxy monomer) | 65 |  |  | 50 | 50 |  |  | 1:1 | 0.5:0.5 | 1.054
|  |  | C=C(C(C)C)C3CC2C(C)(CCC1C(C)(C)CCCC12C)C(C)C3C | FPA(crosslinker)
33 | Arnebold et al, 2016[27] | Epoxy- PPDL(90-10) | O=C(OCC2CCC1OC1C2)C4CCC3OC3C4 | Epoxy | 163 | 90 | 252.31 | 99.30574 | 0.6942597 |  |  | 1.003:0.007 | 0.99:0.01 | 2.27
|  |  | O=C(CCCCCCCCCCCCCCO)OCCOC(=O)CCCCCCCCCCCCCCCCO | PPDL |  | 10 | 4010
34 | Arnebold et al, 2017[27] | Epoxy- PPDL(80-20) | O=C(OCC2CCC1OC1C2)C4CCC3OC3C4 | Epoxy | 143 | 80 | 252.31 | 98.45136 | 1.548645 |  |  | 98.5:1.5 | 0.98:0.02 | 1.54
|  |  | O=C(CCCCCCCCCCCCCCO)OCCOC(=O)CCCCCCCCCCCCCCCCO | PPDL |  | 20 | 4010
35 | Arnebold et al, 2017[27] | Epoxy- PPDL(70-30) | O=C(OCC2CCC1OC1C2)C4CCC3OC3C4 | Epoxy | 105 | 70 | 252.31 | 97.37423 | 2.625774 |  |  | 97.4:2.6 | 0.97:0.03 | 1.29
|  |  | O=C(CCCCCCCCCCCCCCO)OCCOC(=O)CCCCCCCCCCCCCCCCO | PPDL |  | 30 | 4010
36 | Arnebold et al, 2016[27] | Epoxy- PPDL(50-50) | O=C(OCC2CCC1OC1C2)C4CCC3OC3C4 | Epoxy | 60 | 50 | 252.31 | 94.08044 | 5.91956 |  |  | 94.1:5.9 | 0.94:0.06 | 0.66
|  |  | O=C(CCCCCCCCCCCCCCO)OCCOC(=O)CCCCCCCCCCCCCCCCO | PPDL |  | 50 | 4010
37 | Arnebold et al, 2017[27] | Epoxy- PCL(50-50) | O=C(OCC2CCC1OC1C2)C4CCC3OC3C4 | Epoxy | 28 | 50 | 252.31 | 94.47695 | 5.523049 |  |  | 94.5:5.5 | 0.94:0.06 | 0.21
|  |  | O=C(CCCCCO)OCCCCOC(=O)CCCCCO | PCL |  | 50 | 4316
38 | Arnebold et al, 2017[27] | Epoxy- PCL(60-40) | O=C(OCC2CCC1OC1C2)C4CCC3OC3C4 | Epoxy | 62 | 60 | 252.31 | 96.24891 | 3.751091 |  |  | 32.1:1.3 | 0.96:0.04 | 0.15
|  |  | O=C(CCCCCO)OCCCCOC(=O)CCCCCO | PCL |  | 40 | 4316
39 | Arnebold et al, 2016[27] | Epoxy- PCL(70-30) | O=C(OCC2CCC1OC1C2)C4CCC3OC3C4 | Epoxy | 85 | 70 | 252.31 | 97.55584 | 2.444159 |  |  | 97.6:2.4 | 0.98:0.02 | 0.43
|  |  | O=C(CCCCCO)OCCCCOC(=O)CCCCCO | PCL |  | 30 | 4316
40 | Arnebold et al, 2016[27] | Epoxy- PCL(90-10) | O=C(OCC2CCC1OC1C2)C4CCC3OC3C4 | Epoxy | 128 | 90 | 252.31 | 99.35464 | 0.645355 |  |  | 1.004:0.007 | 0.99:0.01 | 1.5
|  |  | O=C(CCCCCO)OCCCCOC(=O)CCCCCO | PCL |  | 10 | 4316
41 | Chen et al, 2018[28] | EVC1S9 | CC(C)(c2ccc(OCC1CC1)cc2)c4ccc(OCC3CO3)cc4 | DGEBA(epoxy monomer) | 36.2 |  |  | 50 | 45 | 5 |  | 10:9:1 | 0.5:0.45:0.05 | 1.768
|  |  | O=C(O)CCCCCCCCC(=O)O | SA
|  |  | O=C(O)C1CCC(C(=O)O)CC1 | CHAD
42 | Chen et al, 2018[28] | EVC2S8 | CC(C)(c2ccc(OCC1CC1)cc2)c4ccc(OCC3CO3)cc5 | DGEBA(epoxy monomer) | 40.9 |  |  | 50 | 40 | 10 |  | 5:4:1 | 0.5:0.4:0.1 | 1.865
|  |  | O=C(O)CCCCCCCCC(=O)O | SA
|  |  | O=C(O)C1CCC(C(=O)O)CC2 | CHAD
43 | Jo et al, 2018 [29] | D230-0-1 | CC(C)(c4ccc(OCC(O)COc3ccc(C(C)(C)c2ccc(OCC1CO1)cc2)cc3)cc4)c6ccc(OCC5CO5)cc6 | DGEBA(epoxy monomer) | 104.5 | 1 |  | 75.8 | 24.2 |  |  | 25.3:8.1 | 0.758:0.242 | 2.839
|  |  | Nc2ccc(Cc1ccc(N)cc1)cc2 | DDM(crosslinker) |  | 0.32
44 | Jo et al, 2018 [29] | D230-0-2 | CC(C)(c4ccc(OCC(O)COc3ccc(C(C)(C)c2ccc(OCC1CO1)cc2)cc3)cc4)c6ccc(OCC5CO5)cc6 | DGEBA(epoxy monomer) | 125.9 | 1 |  | 73.5 | 26.5 |  |  | 73.5:26.5 | 0.74:0.27 | 2.413
|  |  | Nc2ccc(Cc1ccc(N)cc1)cc2 | DDM(crosslinker) |  | 0.36
45 | Jo et al, 2018 [29] | D230-9 | CC(C)(c4ccc(OCC(O)COc3ccc(C(C)(C)c2ccc(OCC1CO1)cc2)cc3)cc4)c6ccc(OCC5CO5)cc6 | DGEBA(epoxy monomer) | 133.1 | 1 |  | 70.72136 | 22.63083 | 6.647808 |  | 35.4:11.3:3.3 | 0.71:0.23:0.07 | 2.389
|  |  | Nc2ccc(Cc1ccc(N)cc1)cc2 | DDM(crosslinker) |  | 0.32
|  |  | CC(N)COCC(C)N | Jeffamine D230(crosslinker) |  | 0.094
46 | Jo et al, 2018 [29] | D230-20 | CC(C)(c4ccc(OCC(O)COc3ccc(C(C)(C)c2ccc(OCC1CO1)cc2)cc3)cc4)c6ccc(OCC5CO5)cc6 | DGEBA(epoxy monomer) | 155.9 | 1 |  | 66.0066 | 21.12211 | 12.87129 |  | 22:7 | 0.66:0.21 | 1.628
|  |  | Nc2ccc(Cc1ccc(N)cc1)cc2 | DDM(crosslinker) |  | 0.32
|  |  | CC(N)COCC(C)N | Jeffamine D230(crosslinker) |  | 0.195
47 | Jo et al, 2018 [29] | D400-3 | CC(C)(c4ccc(OCC(O)COc3ccc(C(C)(C)c2ccc(OCC1CO1)cc2)cc3)cc4)c6ccc(OCC5CO5)cc6 | DGEBA(epoxy monomer) | 112 | 1 |  | 74.18398 | 23.73887 | 2.077151 |  | 74.2:23.7 | 0.74:0.24 | 2.644
|  |  | Nc2ccc(Cc1ccc(N)cc1)cc2 | DDM(crosslinker) |  | 0.32
|  |  | CC(N)COCC(C)N | Jeffamine D400 (crosslinker) |  | 0.028
48 | Jo et al, 2018 [29] | D400-8 | CC(C)(c4ccc(OCC(O)COc3ccc(C(C)(C)c2ccc(OCC1CO1)cc2)cc3)cc4)c6ccc(OCC5CO5)cc6 | DGEBA(epoxy monomer) | 118.6 | 1 |  | 71.22507 | 22.79202 | 5.982906 |  | 71.2:22.8 | 0.71:0.23 | 2.367
|  |  | Nc2ccc(Cc1ccc(N)cc1)cc2 | DDM(crosslinker) |  | 0.32
|  |  | CC(N)COCC(C)N | Jeffamine D400 (crosslinker) |  | 0.084
49 | Jo et al, 2018 [29] | D400-14 | CC(C)(c4ccc(OCC(O)COc3ccc(C(C)(C)c2ccc(OCC1CO1)cc2)cc3)cc4)c6ccc(OCC5CO5)cc6 | DGEBA(epoxy monomer) | 128.4 | 1 |  | 68.49315 | 21.91781 | 9.589041 |  | 68.5:21.9 | 0.68:0.22 | 1.889
|  |  | Nc2ccc(Cc1ccc(N)cc1)cc2 | DDM(crosslinker) |  | 0.32
|  |  | CC(N)COCC(C)N | Jeffamine D400 (crosslinker) |  | 0.14
50 | Xie et al, 2009[30] | Ref | CC(C)(c2ccc(OCC1CO1)cc2)c4ccc(OCC3CO3)cc4 | EPON 826(epoxy monomer) | 93.4 | 0.02 |  | 66.7 | 33.3 |  |  | 2:1 | 0.67:0.33 | 9.071
|  |  | CC(N)COCC(C)OCC(C)OCC(C)N | Jeffamine D230(crosslinker) |  | 0.01
51 | Rosseau et al, 2010 [32] | E25-NGDE | OC(COc3ccc(c2ccc(OCC1CO1)cc2)cc3)COc6ccc(c5ccc(OCC4CO4)cc5)cc6 | EPON 826(epoxy monomer) | 31.4 | 25 | 880.64 | 4.790745 | 36.68628 | 58.52298 |  | 2.4:18.3:29.3 | 0.048:0.367:0.585 | 1.956
|  |  | CC(N)COCC(C)N | Jeffamine D230(crosslinker) |  | 50 | 230
|  |  | CC(OCC1CO1)C(C)(C)COCC2CO2 | NGDE(crosslinker) |  | 75 | 216.27
52 | Rosseau et al, 2010 [32] | E50-NGDE | OC(COc3ccc(c2ccc(OCC1CO1)cc2)cc3)COc6ccc(c5ccc(OCC4CO4)cc5)cc6 | EPON 826(epoxy monomer) | 48.1 | 50 | 880.64 | 11.55036 | 44.22482 | 44.22482 |  | 1.1:4:4 | 0.12:0.44:0.44 | 1.752
|  |  | CC(N)COCC(C)N | Jeffamine D230(crosslinker) |  | 50 | 230
|  |  | CC(OCC1CO1)C(C)(C)COCC2CO2 | NGDE(crosslinker) |  | 50 | 230
53 | Rosseau et al, 2010 [32] | E75-NGDE | OC(COc3ccc(c2ccc(OCC1CO1)cc2)cc3)COc6ccc(c5ccc(OCC4CO4)cc5)cc6 | EPON 826(epoxy monomer) | 72 | 75 | 880.64 | 20.36703 | 51.98847 | 27.64449 |  | 20.4:52:27.6 | 0.2:0.52:0.28 | 2.868
|  |  | CC(N)COCC(C)N | Jeffamine D230(crosslinker) |  | 50 | 230
|  |  | CC(OCC1CO1)C(C)(C)COCC2CO2 | NGDE(crosslinker) |  | 25 | 216.27
54 | Rosseau et al, 2010 [32] | E100-NGDE | OC(COc3ccc(c2ccc(OCC1CO1)cc2)cc3)COc6ccc(c5ccc(OCC4CO4)cc5)cc6 | EPON 826(epoxy monomer) | 93.1 | 100 | 880.64 | 34.31197 | 65.68803 |  |  | 34.3:65.7 | 0.34:0.66 | 2.699
|  |  | CC(N)COCC(C)N | Jeffamine D230(crosslinker) |  | 50 | 230
55 | Santiago et al, 2016[22] | 60-40-FG | CC(C)(c4ccc(OCC(O)COc3ccc(C(C)(C)c2ccc(OCC1CO1)cc2)cc3)cc4)c6ccc(OCC5CO5)cc6 | DGEBA(epoxy monomer) | 68 | 70.2 | 182 | 86.11274 | 12.0454 | 1.841856 |  | 86.1:12:1.8 | 0.86:0.12:0.02 | 3.149
|  |  | CC(N)COCC(C)N | Jeffamine D400(crosslinker) |  | 23.2 | 430
|  |  | CCNCCN(CCN)CCNCCN(CCNCCN(CC)CCN)CCN(CCNCC)CCN(CC)CCN | Lupasol Fg(crosslinker) |  | 6.6 | 800
56 | Xu et al, 2009[33] | HYPU0-1 | CCO[Si](CCCN(CCOC(=O)CCO)CCOC(=O)CCO)(OCC)OCC |  | 57 |  |  | 100 | 100 |  |  | 1:1 | 0.5:0.5 | 2.25
CC1(C)CC(N=C=O)CC(C)(N=C=O)C1
57 | Xu et al, 2009[33] | HYPU1-4 | CCO[Si](CCCN(CCOC(=O)CCO)CCOC(=O)CCO)(OCC)OCC |  | 50.5 |  |  | 16.5 | 16.5 | 67 |  | 16.5:16.5:67 | 0.17:0.17:0.67 | 2.14
CC1(C)CC(N=C=O)CC(C)(N=C=O)C1
OCCOCCOCCOCCOCCOCCOCCOCCOCCOCCO
58 | Xu et al, 2009[33] | HYPU1-2 | CCO[Si](CCCN(CCOC(=O)CCO)CCOC(=O)CCO)(OCC)OCC |  | 47.5 |  |  | 25 | 25 | 50 |  | 1:1:2 | 0.25:0.25:0.5 | 1.885
CC1(C)CC(N=C=O)CC(C)(N=C=O)C1
OCCOCCOCCOCCOCCOCCOCCOCCOCCOCCO
59 | Xu et al, 2009[33] | HYPU1-1 | CCO[Si](CCCN(CCOC(=O)CCO)CCOC(=O)CCO)(OCC)OCC |  | 35.9 |  |  | 33 | 33 | 33 |  | 1:1:1 | 0.33:0.33:0.33 | 1.54
CC1(C)CC(N=C=O)CC(C)(N=C=O)C1
OCCOCCOCCOCCOCCOCCOCCOCCOCCOCCO
60 | Yakacki et al 2008[3] | MMA-co-PEGDMA | C=C(C)C(=O)OC | MMA(epoxy monomer) | 76 | 50 | 100.12 | 84.59977 | 15.40023 |  |  | 28.2:5.1 | 0.85:0.15 | 9.046
|  |  | C=C(C)C(=O)OCCOC(=O)C(=C)C | PEGDMA(crosslinker) |  | 50 | 550
61 | Yakacki et al 2008[3] | MMA-co-PEGDMA | C=C(C)C(=O)OC | MMA(epoxy monomer) | 92 | 25 | 100.12 | 71.40409 | 28.59591 |  |  | 71.4:28.6 | 0.71:0.29 | 9.155
|  |  | C=C(C)C(=O)OCCOC(=O)C(=C)C | PEGDMA(crosslinker) |  | 75 | 750
62 | Barszczewska et al, 2017[13] | MMA-co-TEGDMA | C=C(C)C(=O)OC | MMA(epoxy monomer) | 126.3 | 99 | 100.12 | 99.64803 | 0.3519676 |  |  | 1.01:0 | 1:0 | 1.514
|  |  | C=C(C)C(=O)OCCOCCOCCOC(=O)C(=C)C | TEGDMA(crosslinker) |  | 1 | 286.32
63 | Barszczewska et al, 2017[13] | MMA-co-TEGDMA | C=C(C)C(=O)OC | MMA(epoxy monomer) | 128.6 | 98 | 100.12 | 99.29143 | 0.7085734 |  |  | 1:0.01 | 0.99:0.01 | 1.549
|  |  | C=C(C)C(=O)OCCOCCOCCOC(=O)C(=C)C | TEGDMA(crosslinker) |  | 2 | 286.32
64 | Barszczewska et al, 2017[13] | MMA-co-TEGDMA | C=C(C)C(=O)OC | MMA(epoxy monomer) | 131.7 | 95 | 100.12 | 98.19285 | 1.807155 |  |  | 98.2:1.8 | 0.98:0.02 | 1.1482
|  |  | C=C(C)C(=O)OCCOCCOCCOC(=O)C(=C)C | TEGDMA(crosslinker) |  | 5 | 286.32
65 | Barszczewska et al, 2017[13] | MMA-co-TEGDMA | C=C(C)C(=O)OC | MMA(epoxy monomer) | 135.8 | 90 | 100.12 | 96.25999 | 3.740007 |  |  | 32.1:1.2 | 0.96:0.04 | 1.288
|  |  | C=C(C)C(=O)OCCOCCOCCOC(=O)C(=C)C | TEGDMA(crosslinker) |  | 10 | 286.32
66 | Barszczewska et al, 2017[13] | MMA-co-TEGDMA | C=C(C)C(=O)OC | MMA(epoxy monomer) | 144.5 | 80 | 100.12 | 91.96082 | 8.039184 |  |  | 92:8 | 0.92:0.08 | 1.585
|  |  | C=C(C)C(=O)OCCOCCOCCOC(=O)C(=C)C | TEGDMA(crosslinker) |  | 20 | 286.32
67 | Nair et al., 2010[12] | tba/PEGDMA | C=C(C)C(=O)OCCCC | tba(epoxy monomer) | 35 |  |  | 50 | 50 |  |  | 1:1 | 0.5:0.5 | 6.858
|  |  | C=C(C)C(=O)OCCOC(=O)C(=C)C | PEGDMA(crosslinker)
68 | Grishchuck et al., 2011 [34] | EP(DETA)-Ref | CC(C)(c2ccc(OCC1CC1)cc2)c4ccc(OCC3CO3)cc4 | EP resin | 130 |  |  | 67 | 33 |  |  | 67:33 | 0.67:0.33 | 6.162
|  |  | NCCNCCN | DETA
69 | Grishchuck et al., 2011 [34] | EP(DETA/DDM)-Ref | CC(C)(c2ccc(OCC1CC1)cc2)c4ccc(OCC3CO3)cc4 | EP resin | 155 |  |  | 67 | 16.5 | 16.5 |  | 67:16.5:16.5 | 0.67:0.17:0.17 | 6.034
|  |  | NCCNCCN | DETA
|  |  | Nc2ccc(Cc1ccc(N)cc1)cc2 | DDM
70 | Grishchuck et al., 2011 [34] | EP(DDM)-Ref | CC(C)(c2ccc(OCC1CC1)cc2)c4ccc(OCC3CO3)cc4 | EP resin | 174 |  |  | 67 | 33 |  |  | 67:33 | 0.67:0.33 | 5.966
|  |  | Nc2ccc(Cc1ccc(N)cc1)cc2 | DDM
71 | Grishchuck et al., 2011 [34] | EP(DETA)/BOX 75/25 | CC(C)(c2ccc(OCC1CC1)cc2)c4ccc(OCC3CO3)cc4 | EP resin | 134 |  |  | 56.18 | 28.09 | 15.73 |  | 56.2:28.1:15.7 | 0.56:0.28:0.16 | 6.07
|  |  | NCCNCCN | DETA
|  |  | CC(C)(c3cc2OCN(c1ccccc1)Cc2c3)c6ccc5OCN(c4ccccc4)Cc5c6 | Box
72 | Grishchuck et al., 2011 [34] | EP(DDM)/BOX 75/25 | CC(C)(c2ccc(OCC1CC1)cc2)c4ccc(OCC3CO3)cc4 | EP resin | 164 |  |  | 55.1 | 27.55 | 17.36 |  | 55.1:27.6:17.4 | 0.55:0.28:0.17 | 6.632
|  |  | Nc2ccc(Cc1ccc(N)cc1)cc2 | DETA
|  |  | CC(C)(c3cc2OCN(c1ccccc1)Cc2c3)c6ccc5OCN(c4ccccc4)Cc5c6 | Box
73 | Grishchuck et al., 2012 [35] | DGEBA/BOX(75/25) | CC(C)(c2ccc(OCC1CC1)cc2)c4ccc(OCC3CO3)cc4 | DGEBA(epoxy monomer) | 164 |  |  | 75 | 25 |  |  | 3:1 | 0.75:0.25 | 3.725
|  |  | CC(C)(c3cc2OCN(c1ccccc1)Cc2c3)c6ccc5OCN(c4ccccc4)Cc5c6 | Box
74 | Grishchuck et al., 2012 [35] | DGEBA/BOX(50/50) | CC(C)(c2ccc(OCC1CC1)cc2)c4ccc(OCC3CO3)cc4 | DGEBA(epoxy monomer) | 173 |  |  | 50 | 50 |  |  | 1:1 | 0.5:0.5 | 6.03
|  |  | CC(C)(c3cc2OCN(c1ccccc1)Cc2c3)c6ccc5OCN(c4ccccc4)Cc5c6 | Box
75 | Grishchuck et al., 2012 [35] | DGEBA/BOX/ETBN(67.5/22.5/10) | CC(C)(c2ccc(OCC1CC1)cc2)c4ccc(OCC3CO3)cc4 | DGEBA(epoxy monomer) | 159 |  |  | 67.5 | 22.5 | 10 |  | 67.5:22.5:10 | 0.68:0.23:0.1 | 2.627
|  |  | CC(C)(c3cc2OCN(c1ccccc1)Cc2c3)c6ccc5OCN(c4ccccc4)Cc5c6 | Box
|  |  | CC(C/C=C\CC(=O)OCC(O)COc3ccc(C(C)(C)c2ccc(OCC1CO1)cc2)cc3)C(=O)OCC(O)COc6ccc(C(C)(C)c5ccc(OCC4CO4)cc5)cc6 | EPBN
76 | Grishchuck et al., 2012 [35] | DGEBA/BOX/ETBN(45/45/10) | CC(C)(c2ccc(OCC1CC1)cc2)c4ccc(OCC3CO3)cc4 | DGEBA(epoxy monomer) | 157 |  |  | 45 | 45 | 10 |  | 9:9:2 | 0.45:0.45:0.1 | 5.156
|  |  | CC(C)(c3cc2OCN(c1ccccc1)Cc2c3)c6ccc5OCN(c4ccccc4)Cc5c6 | Box
|  |  | CC(C/C=C\CC(=O)OCC(O)COc3ccc(C(C)(C)c2ccc(OCC1CO1)cc2)cc3)C(=O)OCC(O)COc6ccc(C(C)(C)c5ccc(OCC4CO4)cc5)cc6 | EPBN
77 | Grishchuck et al., 2012 [35] | DGEBA/BOX/ETBN(42.5/42.5/10) | CC(C)(c2ccc(OCC1CC1)cc2)c4ccc(OCC3CO3)cc4 | DGEBA(epoxy monomer) | 150 |  |  | 42.5 | 42.5 | 15 |  | 14.2:14.2:5 | 0.43:0.43:0.15 | 3.371
|  |  | CC(C)(c3cc2OCN(c1ccccc1)Cc2c3)c6ccc5OCN(c4ccccc4)Cc5c6 | Box
|  |  | CC(C/C=C\CC(=O)OCC(O)COc3ccc(C(C)(C)c2ccc(OCC1CO1)cc2)cc3)C(=O)OCC(O)COc6ccc(C(C)(C)c5ccc(OCC4CO4)cc5)cc6 | EPBN
78 | Grishchuck et al., 2012 [35] | DGEBA/BOX/ETBN(40/40/20) | CC(C)(c2ccc(OCC1CC1)cc2)c4ccc(OCC3CO3)cc4 | DGEBA(epoxy monomer) | 147 |  |  | 40 | 40 | 20 |  | 2:2:1 | 0.4:0.4:0.2 | 3.098
|  |  | CC(C)(c3cc2OCN(c1ccccc1)Cc2c3)c6ccc5OCN(c4ccccc4)Cc5c6 | Box
|  |  | CC(C/C=C\CC(=O)OCC(O)COc3ccc(C(C)(C)c2ccc(OCC1CO1)cc2)cc3)C(=O)OCC(O)COc6ccc(C(C)(C)c5ccc(OCC4CO4)cc5)cc6 | EPBN
79 | Grishchuck et al., 2012 [35] | DGEBA/BOX(25/75) | CC(C)(c2ccc(OCC1CC1)cc2)c4ccc(OCC3CO3)cc4 | DGEBA(epoxy monomer) | 183 |  |  | 25 | 75 |  |  | 1:3 | 0.25:0.75 | 4.405
|  |  | CC(C)(c3cc2OCN(c1ccccc1)Cc2c3)c6ccc5OCN(c4ccccc4)Cc5c6 | Box
80 | Grishchuck et al., 2012 [35] | DGEBA/BOX/ETBN(22.5/67.5/10) | CC(C)(c2ccc(OCC1CC1)cc2)c4ccc(OCC3CO3)cc4 | DGEBA(epoxy monomer) | 173 |  |  | 22.5 | 67.5 | 10 |  | 22.5:67.5:10 | 0.23:0.68:0.1 | 4.024
|  |  | CC(C)(c3cc2OCN(c1ccccc1)Cc2c3)c6ccc5OCN(c4ccccc4)Cc5c6 | Box
|  |  | CC(C/C=C\CC(=O)OCC(O)COc3ccc(C(C)(C)c2ccc(OCC1CO1)cc2)cc3)C(=O)OCC(O)COc6ccc(C(C)(C)c5ccc(OCC4CO4)cc5)cc6 | EPBN
81 | Grishchuck et al., 2012 [35] | TGPAP/BOX(50/50) | c3cc(N(CC1CO1)CC2CO2)ccc3OCC4CO4 | TGPAP | 191 |  |  | 50 | 50 |  |  | 1:1 | 0.5:0.5 | 6.75
|  |  | CC(C)(c3cc2OCN(c1ccccc1)Cc2c3)c6ccc5OCN(c4ccccc4)Cc5c6 | Box
82 | Grishchuck et al., 2012 [35] | TGPAP/BOX/ETBN(45/45/10) | c3cc(N(CC1CO1)CC2CO2)ccc3OCC4CO4 | TGPAP | 185 |  |  | 45 | 45 | 10 |  | 9:9:2 | 0.45:0.45:0.1 | 5.628
|  |  | CC(C)(c3cc2OCN(c1ccccc1)Cc2c3)c6ccc5OCN(c4ccccc4)Cc5c6 | Box
|  |  | CC(C/C=C\CC(=O)OCC(O)COc3ccc(C(C)(C)c2ccc(OCC1CO1)cc2)cc3)C(=O)OCC(O)COc6ccc(C(C)(C)c5ccc(OCC4CO4)cc5)cc6 | EPBN
83 | Grishchuck et al., 2012 [35] | TGDDM/BOX(50/50) | c3cc(N(CC1CO1)CC2CO2)ccc3Cc6ccc(N(CC4CO4)CC5CO5)cc6 | TGPAP | 191 |  |  | 50 | 50 |  |  | 1:1 | 0.5:0.5 | 6.369
|  |  | CC(C)(c3cc2OCN(c1ccccc1)Cc2c3)c6ccc5OCN(c4ccccc4)Cc5c6 | Box
84 | Grishchuck et al., 2012 [35] | TGDDM/BOX/ETBN(45/45/10) | c3cc(N(CC1CO1)CC2CO2)ccc3Cc6ccc(N(CC4CO4)CC5CO5)cc6 | TGPAP | 185 |  |  | 45 | 45 | 10 |  | 9:9:2 | 0.45:0.45:0.1 | 5.943
|  |  | CC(C)(c3cc2OCN(c1ccccc1)Cc2c3)c6ccc5OCN(c4ccccc4)Cc5c6 | Box
|  |  | CC(C/C=C\CC(=O)OCC(O)COc3ccc(C(C)(C)c2ccc(OCC1CO1)cc2)cc3)C(=O)OCC(O)COc6ccc(C(C)(C)c5ccc(OCC4CO4)cc5)cc6 | EPBN
85 | Xiao et al, 2015[7] | Polymide(A1) | CC(C)(c3ccc(Oc2ccc1c(=O)oc(=O)c1c2)cc3)c6ccc(Oc5ccc4c(=O)oc(=O)c4c5)cc6 | BPADA(epoxy monomer) | 236 |  |  | 50.4 | 49.6 |  |  | 50.4:49.6 | 0.504:0.496 | 1.292
|  |  | Nc2ccc(Oc1ccc(N)cc1)cc2 | ODA(crosslinker)
86 | Xiao et al, 2015[7] | Polymide(A2) | CC(C)(c3ccc(Oc2ccc1c(=O)oc(=O)c1c2)cc3)c6ccc(Oc5ccc4c(=O)oc(=O)c4c5)cc6 | BPADA(epoxy monomer) | 234 |  |  | 51.2 | 48.8 |  |  | 17.1:16.3 | 0.512:0.488 | 1.308
|  |  | Nc2ccc(Oc1ccc(N)cc1)cc2 | ODA(crosslinker)
87 | Xiao et al, 2015[7] | Polymide(A3) | CC(C)(c3ccc(Oc2ccc1c(=O)oc(=O)c1c2)cc3)c6ccc(Oc5ccc4c(=O)oc(=O)c4c5)cc6 | BPADA(epoxy monomer) | 231 |  |  | 51.9 | 48.1 |  |  | 17.3:16 | 0.519:0.481 | 1.607
|  |  | Nc2ccc(Oc1ccc(N)cc1)cc2 | ODA(crosslinker)
88 | Xiao et al, 2015[7] | Polymide(A4) | CC(C)(c3ccc(Oc2ccc1c(=O)oc(=O)c1c2)cc3)c6ccc(Oc5ccc4c(=O)oc(=O)c4c5)cc6 | BPADA(epoxy monomer) | 229 |  |  | 52.4 | 47.6 |  |  | 52.4:47.6 | 0.524:0.476 | 1.403
|  |  | Nc2ccc(Oc1ccc(N)cc1)cc2 | ODA(crosslinker)
89 | Jo et al, 2019 [17] | ESMP-10-21 | CC(C)(c2ccc(OCC1CC1)cc2)c4ccc(OCC3CO3)cc4 | DGEBA(epoxy monomer) | 138.8 | 90 | 340.41 | 70.94 | 3.98 | 25.08 |  | 70.9:4:25.1 | 0.71:0.04:0.25 | 2.326
|  |  | CC(C)(c2ccc(OCCOCCOCCOCC1CO1)cc2)c4ccc(OCCOCCOCCOCC3CO3)cc4 | DGEEBA |  | 10
|  |  | CNc2ccc(Cc1ccc(NC)cc1)cc2 | DDM |  | 21 | 198.26
90 | Jo et al, 2019 [17] | ESMP-20-21 | CC(C)(c2ccc(OCC1CC1)cc2)c4ccc(OCC3CO3)cc4 | DGEBA(epoxy monomer) | 138.8 | 80 | 340.41 | 65.62 | 8.28 | 26.09 |  | 65.6:8.3:26.1 | 0.66:0.08:0.26 | 2.01
|  |  | CC(C)(c2ccc(OCCOCCOCCOCC1CO1)cc2)c4ccc(OCCOCCOCCOCC3CO3)cc4 | DGEEBA |  | 20
|  |  | CNc2ccc(Cc1ccc(NC)cc1)cc2 | DDM |  | 21 | 198.26
91 | Jo et al, 2019 [17] | ESMP-30-21 | CC(C)(c2ccc(OCC1CC1)cc2)c4ccc(OCC3CO3)cc4 | DGEBA(epoxy monomer) | 138.8 | 80 | 340.41 | 59.85 | 12.95 | 27.2 |  | 59.9:13:27.2 | 0.6:0.13:0.27 | 1.814
|  |  | CC(C)(c2ccc(OCCOCCOCCOCC1CO1)cc2)c4ccc(OCCOCCOCCOCC3CO3)cc4 | DGEEBA |  | 20
|  |  | CNc2ccc(Cc1ccc(NC)cc1)cc2 | DDM |  | 21 | 198.26
92 | Sunitha et al, 2013 [36] |  | CC(C)(c2ccc(OCC1CO1)cc2)c4ccc(OCC3CO3)cc4 |  | 79 |  |  | 50 | 50 |  |  | 1:1 | 0.5:0.5 | 1.044
C#CCCc1ccccc1Cc4cccc(Cc3cccc(Cc2ccccc2CC#C)c3O)c4CCC#C
93 | Leonardi et al, 2011 [37] |  | CC(C)(c2ccc(OCC1CC1)cc2)c4ccc(OCC3CO3)cc4 | DGEBA(epoxy monomer) | 41 |  |  | 60 | 40 | 10 |  | 6:4:1 | 0.55:0.36:0.09 | 1.021
|  |  | CCCCCCCCCCCN | DA
|  |  | NCc1cccc(CN)c1 | DDM
94 | Lin and Chen,1999[10] | A2 | O=C=Nc2ccc(Cc1ccc(N=C=O)cc1)cc2 | MDI | 57.73 |  |  | 4 | 1 | 2 |  | 4:1:2 | 0.571:0.143:0.286 | 9.391
|  |  | COCCCCOC(=O)CCCCC(=O)OCCCCOC(=O)CCCCC(=O)OCCCCOC(=O)CCCCC(C)=O | PBGA
|  |  | CCC(CO)(CO)CO | TMP
95 | Lin and Chen,1999[10] | A3 | O=C=Nc2ccc(Cc1ccc(N=C=O)cc1)cc2 | MDI | 92.92 |  |  | 6 | 1 | 3.33 |  | 6:1:3.3 | 0.581:0.097:0.322 | 9.34
|  |  | COCCCCOC(=O)CCCCC(=O)OCCCCOC(=O)CCCCC(=O)OCCCCOC(=O)CCCCC(C)=O | PBGA
|  |  | CCC(CO)(CO)CO | TMP
96 | Lin and Chen,1999[10] | A4 | O=C=Nc2ccc(Cc1ccc(N=C=O)cc1)cc2 | MDI | 116.5 |  |  | 8 | 1 | 4.666667 |  | 8:1:4.7 | 0.585:0.073:0.341 | 9.391
|  |  | COCCCCOC(=O)CCCCC(=O)OCCCCOC(=O)CCCCC(=O)OCCCCOC(=O)CCCCC(C)=O | PBGA
|  |  | CCC(CO)(CO)CO | TMP
97 | Ariraman et al, 2015[38] | DGEBA/30 wt% BCC | CC(C)(c2ccc(OCC1CC1)cc2)c4ccc(OCC3CO3)cc4 | DGEBA(epoxy monomer) | 110 |  |  | 70 | 30 |  |  | 7:3 | 0.7:0.3 | 2.743
|  |  | N#COc3ccc(CC2CCCC(Cc1ccc(N#CO)cc1)C2)cc3 | BCC
98 | Ariraman et al, 2015[38] | DGEBA/40 wt% BCC | CC(C)(c2ccc(OCC1CC1)cc2)c4ccc(OCC3CO3)cc4 | DGEBA(epoxy monomer) | 135 |  |  | 60 | 40 |  |  | 3:2 | 0.6:0.4 | 4.586
|  |  | N#COc3ccc(CC2CCCC(Cc1ccc(N#CO)cc1)C2)cc3 | BCC
99 | Ariraman et al, 2015[38] | DGEBA/50 wt% BCC | CC(C)(c2ccc(OCC1CC1)cc2)c4ccc(OCC3CO3)cc4 | DGEBA(epoxy monomer) | 145 |  |  | 50 | 50 |  |  | 1:1 | 0.5:0.5 | 6.262
|  |  | N#COc3ccc(CC2CCCC(Cc1ccc(N#CO)cc1)C2)cc3 | BCC
100 | Feldkamp & Rousseau, 2011 [39] | E-148 | CC(C)(c2ccc(OCC1CO1)cc2)c4ccc(OCC3CO3)cc4 |  | 102 |  |  | 67 | 33 |  |  | 67:33 | 0.67:0.33 | 1.704
NCCOCCOCCN
101 | Feldkamp & Rousseau, 2011 [39] | E-176 | CC(C)(c2ccc(OCC1CO1)cc2)c4ccc(OCC3CO3)cc4 |  | 96 |  |  | 66.67 | 33.337 |  |  | 2:1 | 0.667:0.333 | 1.706
NCCCOCCOCCCN
102 | Feldkamp & Rousseau, 2011 [39] | E-230 | CC(C)(c2ccc(OCC1CO1)cc2)c4ccc(OCC3CO3)cc4 |  | 95 |  |  | 67.6 | 32.4 |  |  | 67.6:32.4 | 0.676:0.324 | 2.163
CC(N)COCC(C)OCC(C)OCC(C)N
103 | Feldkamp & Rousseau, 2011 [39] | E-230(a) | CC(C)(c2ccc(OCC1CO1)cc2)c4ccc(OCC3CO3)cc4 |  | 93 |  |  | 67.74 | 32.26 |  |  | 67.7:32.3 | 0.6774:0.3226 | 1.236
CC(N)COCC(C)OCC(C)OCC(C)N
104 | Feldkamp & Rousseau, 2011 [39] | E-230(b) | CC(C)(c2ccc(OCC1CO1)cc2)c4ccc(OCC3CO3)cc4 |  | 88 |  |  | 68.75 | 31.25 |  |  | 68.8:31.3 | 0.6875:0.3125 | 1.798
CC(N)COCC(C)OCC(C)OCC(C)N
105 | Feldkamp & Rousseau, 2011 [39] | E-230(c) | CC(C)(c2ccc(OCC1CO1)cc2)c4ccc(OCC3CO3)cc4 |  | 76 |  |  | 71.26 | 28.73 |  |  | 71.3:28.7 | 0.7127:0.2873 | 2.651
CC(N)COCC(C)OCC(C)OCC(C)N
106 | Feldkamp & Rousseau, 2011 [39] | E-230(07)nDA | CC(C)(c2ccc(OCC1CO1)cc2)c4ccc(OCC3CO3)cc4 |  | 83 |  |  | 61.39 | 23.59 | 15.35 |  | 61.4:23.6:15.4 | 0.612:0.235:0.153 | 2.146
CC(N)COCC(C)OCC(C)OCC(C)N
CCCCCCCCCN
107 | Feldkamp & Rousseau, 2011 [39] | E-230(17)nDA | CC(C)(c2ccc(OCC1CO1)cc2)c4ccc(OCC3CO3)cc4 |  | 73 |  |  | 57.98 | 15.73 | 26.28 |  | 58:15.7:26.3 | 0.58:0.157:0.263 | 2.073
CC(N)COCC(C)OCC(C)OCC(C)N
CCCCCCCCCN
108 | Feldkamp & Rousseau, 2011 [39] | E-230(60)nDA | CC(C)(c2ccc(OCC1CO1)cc2)c4ccc(OCC3CO3)cc4 |  | 58 |  |  | 53.27 | 6.72 | 40 |  | 53.3:6.7:40 | 0.533:0.067:0.4 | 1.236
CC(N)COCC(C)OCC(C)OCC(C)N
CCCCCCCCCN
109 | Feldkamp & Rousseau, 2011 [39] | E-230(17)tDA | CC(C)(c2ccc(OCC1CO1)cc2)c4ccc(OCC3CO3)cc4 |  | 87 |  |  | 57.81 | 15.8 | 26.39 |  | 57.8:15.8:26.4 | 0.578:0.158:0.264 | 2.536
CC(N)COCC(C)OCC(C)OCC(C)N
CC(C)(C)N
110 | Feldkamp & Rousseau, 2011 [39] | E-230(17)nBA | CC(C)(c2ccc(OCC1CO1)cc2)c4ccc(OCC3CO3)cc4 |  | 81 |  |  | 57.81 | 15.8 | 26.39 |  | 57.8:15.8:26.4 | 0.578:0.158:0.264 | 2.233
CC(N)COCC(C)OCC(C)OCC(C)N
CC(C)(C)N
111 | Feldkamp & Rousseau, 2011 [39] | E-230(17)nHA | CC(C)(c2ccc(OCC1CO1)cc2)c4ccc(OCC3CO3)cc4 |  | 62 |  |  | 62.55 | 14.08 | 23.37 |  | 62.6:14.1:23.4 | 0.626:0.141:0.234 | 1.928
CC(N)COCC(C)OCC(C)OCC(C)N
CCCCCCCCCCCCCCCN
112 | Feldkamp & Rousseau, 2011 [39] | D-148(10)230 | CC(C)(c2ccc(OCC1CO1)cc2)c4ccc(OCC3CO3)cc4 |  | 97 |  |  | 65.52 | 3.13 | 31.36 |  | 65.5:3.1:31.4 | 0.655:0.031:0.314 | 2.14
NCCOCCOCCN
CC(N)COCC(C)OCC(C)OCC(C)N
113 | Feldkamp & Rousseau, 2011 [39] | D-148(1)400 | { CC(C)(c2ccc(OCC1CO1)cc2)c4ccc(OCC3CO3)cc4 |  | 72 |  |  | 65.52 | 15.67 | 18.81 |  | 65.5:15.7:18.8 | 0.655:0.157:0.188 | 2.157
NCCOCCOCCN
CC(N)COCC(C)OCC(C)OCC(C)OCC(C)OCC(C)OCC(C)N
114 | Feldkamp & Rousseau, 2011 [39] | D-148(002)230 | CC(C)(c2ccc(OCC1CO1)cc2)c4ccc(OCC3CO3)cc4, |  | 102 |  |  | 65.52 | 33.81 | 0.68 |  | 65.5:33.8:0.7 | 0.655:0.338:0.007 | 1.705
NCCOCCOCCN
CC(N)COCC(C)OCC(C)OCC(C)N
115 | Feldkamp & Rousseau, 2011 [39] | D-148(002)400 | CC(C)(c2ccc(OCC1CO1)cc2)c4ccc(OCC3CO3)cc4 |  | 101 |  |  | 65.52 | 33.81 | 0.68 |  | 65.5:33.8:0.7 | 0.655:0.338:0.007 | 1.802
NCCOCCOCCN
CC(N)COCC(C)OCC(C)OCC(C)OCC(C)OCC(C)OCC(C)N
116 | Feldkamp & Rousseau, 2011 [39] | D-148(002)2000 | CC(C)(c2ccc(OCC1CO1)cc2)c4ccc(OCC3CO3)cc4 |  | 96 |  |  | 65.52 | 33.81 | 0.68 |  | 65.5:33.8:0.7 | 0.655:0.338:0.007 | 1.713
NCCOCCOCCN
CC(N)COCC(C)OCC(C)OCC(C)OCC(C)OCC(C)OCC(C)N
117 | Feldkamp & Rousseau, 2011 [39] | D-403(1)403 | CC(C)(c2ccc(OCC1CO1)cc2)c4ccc(OCC3CO3)cc4 |  | 81 |  |  | 74.03 | 25.97 |  |  | 74:26 | 0.7403:0.2597 | 2.178
CCC(COCC(C)OCC(C)N)(COCC(C)OCC(C)N)COCC(C)OCC(C)N
118 | Feldkamp & Rousseau, 2011 [39] | E-148(1)900 | CC(C)(c2ccc(OCC1CO1)cc2)c4ccc(OCC3CO3)cc4 |  | 37 |  |  | 66.67 | 16.5 | 16.83 |  | 33.3:8.3:8.4 | 0.667:0.165:0.168 | 1.839
CCC(COCC(C)OCC(C)N)(COCC(C)OCC(C)N)COCC(C)OCC(C)N
CC(N)COCC(C)OCC(C)OCC(C)OCCOCCOCCOCCOCCOCCOCCOCCOCCOCCOCCOCCOCC(C)OCC(C)OCC(C)N
119 | Feldkamp & Rousseau, 2011 [39] | E-148(05)900 | CC(C)(c2ccc(OCC1CO1)cc2)c4ccc(OCC3CO3)cc4 |  | 54 |  |  | 66.89 | 22.22 | 10.89 |  | 33.4:11.1:5.4 | 0.669:0.222:0.109 | 2.279
CCC(COCC(C)OCC(C)N)(COCC(C)OCC(C)N)COCC(C)OCC(C)N
CC(N)COCC(C)OCC(C)OCC(C)OCCOCCOCCOCCOCCOCCOCCOCCOCCOCCOCCOCCOCC(C)OCC(C)OCC(C)N
120 | Feldkamp & Rousseau, 2011 [39] | E-148(03)900 | CC(C)(c2ccc(OCC1CO1)cc2)c4ccc(OCC3CO3)cc4 |  | 62 |  |  | 66.67 | 24.88 | 8.46 |  | 33.3:12.4:4.2 | 0.6666:0.2488:0.0846 | 1.953
CCC(COCC(C)OCC(C)N)(COCC(C)OCC(C)N)COCC(C)OCC(C)N
CC(N)COCC(C)OCC(C)OCC(C)OCCOCCOCCOCCOCCOCCOCCOCCOCCOCCOCCOCCOCC(C)OCC(C)OCC(C)N
121 | Feldkamp & Rousseau, 2011 [39] | E-148(02)900 | CC(C)(c2ccc(OCC1CO1)cc2)c4ccc(OCC3CO3)cc4 |  | 66 |  |  | 65.4 | 27.68 | 6.92 |  | 65.4:27.7:6.9 | 0.654:0.277:0.069 | 1.873
CCC(COCC(C)OCC(C)N)(COCC(C)OCC(C)N)COCC(C)OCC(C)N
CC(N)COCC(C)OCC(C)OCC(C)OCCOCCOCCOCCOCCOCCOCCOCCOCCOCCOCCOCCOCC(C)OCC(C)OCC(C)N
122 | Feldkamp & Rousseau, 2011 [39] | D-148(03)900 | CC(C)(c2ccc(OCC1CO1)cc2)c4ccc(OCC3CO3)cc4 |  | 64 |  |  | 65.4 | 26.21 | 8.39 |  | 65.4:26.2:8.4 | 0.654:0.262:0.084 | 2.185
CCC(COCC(C)OCC(C)N)(COCC(C)OCC(C)N)COCC(C)OCC(C)N
CC(N)COCC(C)OCC(C)OCC(C)OCCOCCOCCOCCOCCOCCOCCOCCOCCOCCOCCOCCOCC(C)OCC(C)OCC(C)N
123 | Feldkamp & Rousseau, 2011 [39] | D-148(01)2003 | CC(C)(c2ccc(OCC1CO1)cc2)c4ccc(OCC3CO3)cc4 |  | 63 |  |  | 65.52 | 30.79 | 3.69 |  | 65.5:30.8:3.7 | 0.655:0.308:0.037 | 2.258
CCC(COCC(C)OCC(C)N)(COCC(C)OCC(C)N)COCC(C)OCC(C)N
CC(N)COCC(C)OCC(C)OCC(C)OCC(C)OCC(C)OCC(C)OCCOCCOCCOCCOCCOCCOCCOCCOCCOCCOCCOCCOCCOCCOCCOCCOCCOCCOCCOCCOCCOCCOCCOCCOCCOCCOCCOCCOCC(C)OCC(C)OCC(C)OCC(C)OCC(C)N
124 | Feldkamp & Rousseau, 2011 [39] | D-148(002)900 | CC(C)(c2ccc(OCC1CO1)cc2)c4ccc(OCC3CO3)cc4 |  | 99 |  |  | 65.52 | 33.81 | 0.68 |  | 65.5:33.8:0.7 | 0.655:0.338:0.007 | 1.752
CCC(COCC(C)OCC(C)N)(COCC(C)OCC(C)N)COCC(C)OCC(C)N
CC(N)COCC(C)OCC(C)OCC(C)OCCOCCOCCOCCOCCOCCOCCOCCOCCOCCOCCOCCOCC(C)OCC(C)OCC(C)N
125 | Feldkamp & Rousseau, 2011 [39] | D-148(002)2003 | CC(C)(c2ccc(OCC1CO1)cc2)c4ccc(OCC3CO3)cc4 |  | 93 |  |  | 65.52 | 33.81 | 0.68 |  | 65.5:33.8:0.7 | 0.655:0.338:0.007 | 1.995
CCC(COCC(C)OCC(C)N)(COCC(C)OCC(C)N)COCC(C)OCC(C)N
CC(N)COCC(C)OCC(C)OCC(C)OCC(C)OCC(C)OCC(C)OCCOCCOCCOCCOCCOCCOCCOCCOCCOCCOCCOCCOCCOCCOCCOCCOCCOCCOCCOCCOCCOCCOCCOCCOCCOCCOCCOCCOCC(C)OCC(C)OCC(C)OCC(C)OCC(C)N
126 | Feldkamp & Rousseau, 2011 [39] | D-148(04)M600 | CC(C)(c2ccc(OCC1CO1)cc2)c4ccc(OCC3CO3)cc4 |  | 60 |  |  | 61.69 | 26.61 | 11.71 |  | 61.7:26.6:11.7 | 0.617:0.266:0.117 | 2.372
CCC(COCC(C)OCC(C)N)(COCC(C)OCC(C)N)COCC(C)OCC(C)N
COCCOCCOCCOCCOCCOCCOCCOCCOCCOCCOCCOCCN
127 | Feldkamp & Rousseau, 2011 [39] | D-148(02)M1000 | CC(C)(c2ccc(OCC1CO1)cc2)c4ccc(OCC3CO3)cc4 |  | 57 |  |  | 63.1 | 29.76 | 7.14 |  | 63.1:29.8:7.1 | 0.631:0.298:0.071 | 2.28
CCC(COCC(C)OCC(C)N)(COCC(C)OCC(C)N)COCC(C)OCC(C)N
COCCOCCOCCOCCOCCOCCOCCOCCOCCOCCOCCOCCOCCOCCOCCOCCOCCOCCOCCOCCOCC(C)N
128 | Feldkamp & Rousseau, 2011 [39] | D-148(01)M2005 | CC(C)(c2ccc(OCC1CO1)cc2)c4ccc(OCC3CO3)cc4 |  | 98 |  |  | 64.41 | 31.77 | 3.81 |  | 64.4:31.8:3.8 | 0.644:0.318:0.038 | 1.294
CCC(COCC(C)OCC(C)N)(COCC(C)OCC(C)N)COCC(C)OCC(C)N
COCCOCCOCCOCCOCCOCCOCCOCCOCCOCCOCCOCCOCCOCCOCCOCCOCCOCCOCCOCCOCCOCCOCCOCCOCCOCCOCCOCCOCCOCCOCCOCCOCCOCCOCCOCCOCCOCC(C)OCC(C)OCC(C)OCC(C)OCC(C)OCC(C)N
129 | Feldkamp & Rousseau, 2011 [39] | D-148(01)M2070 | CC(C)(c2ccc(OCC1CO1)cc2)c4ccc(OCC3CO3)cc4 |  | 63 |  |  | 64.41 | 31.77 | 3.81 |  | 64.4:31.8:3.8 | 0.644:0.318:0.038 | 2.172
CCC(COCC(C)OCC(C)N)(COCC(C)OCC(C)N)COCC(C)OCC(C)N
COCCOCCOCCOCCOCCOCCOCCOCCOCCOCCOCCOCCOCCOCCOCCOCCOCCOCCOCCOCCOCCOCCOCCOCCOCCOCCOCCOCCOCCOCCOCCOCCOCCOCC(C)OCC(C)OCC(C)OCC(C)OCC(C)OCC(C)OCC(C)OCC(C)OCC(C)OCC(C)N
130 | Feldkamp & Rousseau, 2011 [39] | D-148(002)M600 | CC(C)(c2ccc(OCC1CO1)cc2)c4ccc(OCC3CO3)cc4 |  | 98 |  |  | 65.52 | 33.81 | 6.8 |  | 65.5:33.8:6.8 | 0.617:0.319:0.064 | 1.846
CCC(COCC(C)OCC(C)N)(COCC(C)OCC(C)N)COCC(C)OCC(C)N
COCCOCCOCCOCCOCCOCCOCCOCCOCCOCCOCCOCCN
131 | Feldkamp & Rousseau, 2011 [39] | D-148(002)M1000 | CC(C)(c2ccc(OCC1CO1)cc2)c4ccc(OCC3CO3)cc4 |  | 95 |  |  | 65.52 | 33.81 | 6.8 |  | 65.5:33.8:6.8 | 0.617:0.319:0.064 | 2.006
CCC(COCC(C)OCC(C)N)(COCC(C)OCC(C)N)COCC(C)OCC(C)N
COCCOCCOCCOCCOCCOCCOCCOCCOCCOCCOCCOCCOCCOCCOCCOCCOCCOCCOCCOCCOCC(C)N
132 | Feldkamp & Rousseau, 2011 [39] | D-148(002)M2005 | CC(C)(c2ccc(OCC1CO1)cc2)c4ccc(OCC3CO3)cc4 |  | 99 |  |  | 65.52 | 33.81 | 6.8 |  | 65.5:33.8:6.8 | 0.617:0.319:0.064 | 1.636
CCC(COCC(C)OCC(C)N)(COCC(C)OCC(C)N)COCC(C)OCC(C)N
COCCOCCOCCOCCOCCOCCOCCOCCOCCOCCOCCOCCOCCOCCOCCOCCOCCOCCOCCOCCOCCOCCOCCOCCOCCOCCOCCOCCOCCOCCOCCOCCOCCOCCOCCOCCOCCOCC(C)OCC(C)OCC(C)OCC(C)OCC(C)OCC(C)N
133 | Feldkamp & Rousseau, 2011 [39] | D-148(002)M2070 | CC(C)(c2ccc(OCC1CO1)cc2)c4ccc(OCC3CO3)cc4 |  | 91 |  |  | 65.52 | 33.81 | 6.8 |  | 65.5:33.8:6.8 | 0.617:0.319:0.064 | 2.159
CCC(COCC(C)OCC(C)N)(COCC(C)OCC(C)N)COCC(C)OCC(C)N
COCCOCCOCCOCCOCCOCCOCCOCCOCCOCCOCCOCCOCCOCCOCCOCCOCCOCCOCCOCCOCCOCCOCCOCCOCCOCCOCCOCCOCCOCCOCCOCCOCCOCC(C)OCC(C)OCC(C)OCC(C)OCC(C)OCC(C)OCC(C)OCC(C)OCC(C)OCC(C)N
134 | Feldkamp & Rousseau, 2011 [39] | E-230(01)M2005 | CC(C)(c2ccc(OCC1CO1)cc2)c4ccc(OCC3CO3)cc4 |  | 79 |  |  | 65.52 | 30.52 | 3.97 |  | 65.5:30.5:4 | 0.655:0.305:0.04 | 1.538
CC(N)COCC(C)OCC(C)OCC(C)N
COCCOCCOCCOCCOCCOCCOCCOCCOCCOCCOCCOCCOCCOCCOCCOCCOCCOCCOCCOCCOCCOCCOCCOCCOCCOCCOCCOCCOCCOCCOCCOCCOCCOCCOCCOCCOCCOCC(C)OCC(C)OCC(C)OCC(C)OCC(C)OCC(C)N
135 | Feldkamp & Rousseau, 2010 [40] | E-900(1)148 | CC(C)(c2ccc(OCC1CO1)cc2)c4ccc(OCC3CO3)cc4 |  | 36.5 |  |  | 50 | 25.29 | 24.71 |  | 50:25.3:24.7 | 0.5:0.253:0.247 | 1.839
CC(N)COCC(C)OCC(C)OCC(C)OCCOCCOCCOCCOCCOCCOCCOCCOCCOCCOCCOCCOCC(C)OCC(C)OCC(C)N
NCCOCCOCCN
136 | Feldkamp & Rousseau, 2010 [40] | E-900(2)148 | CC(C)(c2ccc(OCC1CO1)cc2)c4ccc(OCC3CO3)cc4 |  | 53.99 |  |  | 50 | 19.74 | 30.26 |  | 50:19.7:30.3 | 0.5:0.197:0.303 | 2.279
CC(N)COCC(C)OCC(C)OCC(C)OCCOCCOCCOCCOCCOCCOCCOCCOCCOCCOCCOCCOCC(C)OCC(C)OCC(C)N,
NCCOCCOCCN
137 | Feldkamp & Rousseau, 2010 [40] | E-900(3)148 | CC(C)(c2ccc(OCC1CO1)cc2)c4ccc(OCC3CO3)cc4 |  | 61.6 |  |  | 50 | 12.68 | 37.38 |  | 50:12.7:37.4 | 0.5:0.127:0.374 | 1.953
CC(N)COCC(C)OCC(C)OCC(C)OCCOCCOCCOCCOCCOCCOCCOCCOCCOCCOCCOCCOCC(C)OCC(C)OCC(C)N
NCCOCCOCCN
138 | Feldkamp & Rousseau, 2010 [40] | E-900(1)230 | CC(C)(c2ccc(OCC1CO1)cc2)c4ccc(OCC3CO3)cc4 |  | 38.93 |  |  | 50 | 24.84 | 25.16 |  | 50:24.8:25.2 | 0.5:0.248:0.252 | 1.606
CC(N)COCC(C)OCC(C)OCC(C)OCCOCCOCCOCCOCCOCCOCCOCCOCCOCCOCCOCCOCC(C)OCC(C)OCC(C)N
CC(N)COCC(C)OCC(C)OCC(C)N
139 | Feldkamp & Rousseau, 2010 [40] | E-900(2)230 | CC(C)(c2ccc(OCC1CO1)cc2)c4ccc(OCC3CO3)cc4 |  | 54.77 |  |  | 50 | 16.76 | 33.24 |  | 50:16.8:33.2 | 0.5:0.168:0.332 | 2.191
CC(N)COCC(C)OCC(C)OCC(C)OCCOCCOCCOCCOCCOCCOCCOCCOCCOCCOCCOCCOCC(C)OCC(C)OCC(C)N
CC(N)COCC(C)OCC(C)OCC(C)N
140 | Feldkamp & Rousseau, 2010 [40] | E-900(3)230 | CC(C)(c2ccc(OCC1CO1)cc2)c4ccc(OCC3CO3)cc4 |  | 63.41 |  |  | 50 | 12.35 | 37.65 |  | 50:12.4:37.7 | 0.5:0.124:0.377 | 2.242
CC(N)COCC(C)OCC(C)OCC(C)OCCOCCOCCOCCOCCOCCOCCOCCOCCOCCOCCOCCOCC(C)OCC(C)OCC(C)N
CC(N)COCC(C)OCC(C)OCC(C)N
141 | Feldkamp & Rousseau, 2010 [40] | E-900(4)230 | CC(C)(c2ccc(OCC1CO1)cc2)c4ccc(OCC3CO3)cc4 |  | 66.4 |  |  | 50 | 9.988 | 40 |  | 50:10:40 | 0.5:0.1:0.4 | 2.038
CC(N)COCC(C)OCC(C)OCC(C)OCCOCCOCCOCCOCCOCCOCCOCCOCCOCCOCCOCCOCC(C)OCC(C)OCC(C)N
CC(N)COCC(C)OCC(C)OCC(C)N
142 | Feldkamp & Rousseau, 2010 [40] | D-148(04)M600 | CC(C)(c2ccc(OCC1CO1)cc2)c4ccc(OCC3CO3)cc4 |  | 60.39 |  |  | 50 | 34.6 | 15.4 |  | 50:34.6:15.4 | 0.5:0.346:0.154 | 2.372
NCCOCCOCCN
COCCOCCOCCOCCOCCOCCOCCOCCOCCOCCOCCOCCN
143 | Feldkamp & Rousseau, 2010 [40] | D-148(02)M1000 | CC(C)(c2ccc(OCC1CO1)cc2)c4ccc(OCC3CO3)cc4 |  | 57.07 |  |  | 50 | 40.19 | 9.807 |  | 50:40.2:9.8 | 0.5:0.402:0.098 | 2.28
NCCOCCOCCN
COCCOCCOCCOCCOCCOCCOCCOCCOCCOCCOCCOCCN
144 | Feldkamp & Rousseau, 2010 [40] | D-148(01)M2070 | CC(C)(c2ccc(OCC1CO1)cc2)c4ccc(OCC3CO3)cc4 |  | 62.74 |  |  | 50 | 44.8 | 5.2 |  | 50:44.8:5.2 | 0.5:0.448:0.052 | 2.172
NCCOCCOCCN
COCCOCCOCCOCCOCCOCCOCCOCCOCCOCCOCCOCCOCCOCCOCCOCCOCCOCCOCCOCCOCCOCCOCCOCCOCCOCCOCCOCCOCCOCCOCCOCCOCCOCC(C)OCC(C)OCC(C)OCC(C)OCC(C)OCC(C)OCC(C)OCC(C)OCC(C)OCC(C)N
145 | Feldkamp & Rousseau, 2010 [40] | D-148(002)M1000 | CC(C)(c2ccc(OCC1CO1)cc2)c4ccc(OCC3CO3)cc4 |  | 94.57 |  |  | 50 | 48.9 | 1.1 |  | 50:48.9:1.1 | 0.5:0.489:0.011 | 2.006
NCCOCCOCCN
COCCOCCOCCOCCOCCOCCOCCOCCOCCOCCOCCOCCOCCOCCOCCOCCOCCOCCOCCOCCOCC(C)N
146 | Feldkamp & Rousseau, 2010 [40] | D-148(002)M2005 | CC(C)(c2ccc(OCC1CO1)cc2)c4ccc(OCC3CO3)cc4 |  | 98.56 |  |  | 50 | 48.9 | 1.1 |  | 50:48.9:1.1 | 0.5:0.489:0.011 | 1.636
NCCOCCOCCN
COCCOCCOCCOCCOCCOCCOCCOCCOCCOCCOCCOCCOCCOCCOCCOCCOCCOCCOCCOCCOCCOCCOCCOCCOCCOCCOCCOCCOCCOCCOCCOCCOCCOCCOCCOCCOCCOCC(C)OCC(C)OCC(C)OCC(C)OCC(C)OCC(C)N}
147 | Feldkamp & Rousseau, 2010 [40] | D-148(002)M2070 | CC(C)(c2ccc(OCC1CO1)cc2)c4ccc(OCC3CO3)cc4 |  | 91.39 |  |  | 50 | 48.9 | 1.1 |  | 50:48.9:1.1 | 0.5:0.489:0.011 | 2.159
NCCOCCOCCN
COCCOCCOCCOCCOCCOCCOCCOCCOCCOCCOCCOCCOCCOCCOCCOCCOCCOCCOCCOCCOCCOCCOCCOCCOCCOCCOCCOCCOCCOCCOCCOCCOCCOCC(C)OCC(C)OCC(C)OCC(C)OCC(C)OCC(C)OCC(C)OCC(C)OCC(C)OCC(C)N
148 | Altuna et al. 2016 [41] | CS11 | CC(C)(c2ccc(OCC1CO1)cc2)c4ccc(OCC3CO3)cc4 |  | 53 |  |  | 52.38 | 23.81 | 23.81 |  | 52.4:23.8:23.8 | 0.524:0.238:0.238 | 1.095
O=C(O)CC(O)(CC(=O)O)C(=O)O
O=C(O)CCCCCCCCC(=O)O
149 | Altuna et al. 2016 [41] | S12 | CC(C)(c2ccc(OCC1CO1)cc2)c4ccc(OCC3CO3)cc4 |  | 30 |  |  | 54.55 | 45.45 |  |  | 6.1:5.1 | 0.55:0.45 | 1.022
O=C(O)CCCCCCCCC(=O)O}
150 | Altuna et al. 2016 [41] | S15 | CC(C)(c2ccc(OCC1CO1)cc2)c4ccc(OCC3CO3)cc4 |  | 51 |  |  | 60 | 40 |  |  | 3:2 | 0.6:0.4 | 1.079
O=C(O)CCCCCCCCC(=O)O}
151 | Altuna et al. 2016 [41] | S20 | CC(C)(c2ccc(OCC1CO1)cc2)c4ccc(OCC3CO3)cc4 |  | 54 |  |  | 67 | 33 |  |  | 67:33 | 0.67:0.33 | 1.0789
O=C(O)CCCCCCCCC(=O)O
152 | Altuna et al. 2016 [41] | G15 | CC(C)(c2ccc(OCC1CO1)cc2)c4ccc(OCC3CO3)cc4 |  | 62 |  |  | 60 | 40 |  |  | 3:2 | 0.6:0.4 | 1.068
O=C(O)CCCC(=O)O
153 | Fan et al., 2013[42] | EPD230(0) | CC(C)(c2ccc(OCCOCC1CO1)cc2)c4ccc(OCCOCC3CO3)cc4 |  | 83 |  |  | 68.18 | 31.82 |  |  | 68.2:31.8 | 0.68:0.32 | 1.032
O=C1OC(=O)C2CCCCC12
154 | Fan et al., 2013[42] | EPD230(20) | CC(C)(c2ccc(OCCOCC1CO1)cc2)c4ccc(OCCOCC3CO3)cc4 |  | 76 |  |  | 67.83 | 5.29 | 26.88 |  | 67.8:5.3:26.9 | 0.678:0.053:0.269 | 1.051
CC(N)COCC(C)OCC(C)OCC(C)N
CC1(C)CC(N)CC(C)(CN)C1
155 | Fan et al., 2013[42] | EPD230(40) | CC(C)(c2ccc(OCCOCC1CO1)cc2)c4ccc(OCCOCC3CO3)cc4 |  | 69 |  |  | 67.43 | 11.2 | 21.37 |  | 67.4:11.2:21.4 | 0.674:0.112:0.214 | 1.021
CC(N)COCC(C)OCC(C)OCC(C)N
CC1(C)CC(N)CC(C)(CN)C1
156 | Fan et al., 2013[42] | EPD230(60) | CC(C)(c2ccc(OCCOCC1CO1)cc2)c4ccc(OCCOCC3CO3)cc4 |  | 63 |  |  | 67 | 17.86 | 15.14 |  | 67:17.9:15.1 | 0.67:0.179:0.151 | 1.044
CC(N)COCC(C)OCC(C)OCC(C)N
CC1(C)CC(N)CC(C)(CN)C1
157 | Fan et al., 2013[42] | EPD230(80) | CC(C)(c2ccc(OCCOCC1CO1)cc2)c4ccc(OCCOCC3CO3)cc4 |  | 53 |  |  | 66.5 | 25.42 | 8.08 |  | 66.5:25.4:8.1 | 0.665:0.254:0.081 | 1.017
CC(N)COCC(C)OCC(C)OCC(C)N
CC1(C)CC(N)CC(C)(CN)C1
158 | Fan et al., 2014[43] | EP06(0) | CC(C)(c2ccc(OCCOCC1CO1)cc2)c4ccc(OCCOCC3CO3)cc4 |  | 95 |  |  | 32.58 | 67.42 |  |  | 32.6:67.4 | 0.33:0.67 | 1.0845
O=C1OC(=O)C2CCCCC12
159 | Fan et al., 2014[43] | EP06(25) | CC(C)(c2ccc(OCCOCC1CO1)cc2)c4ccc(OCCOCC3CO3)cc4 |  | 80.5 |  |  | 26.38 | 6.34 | 67.29 |  | 26.4:6.3:67.3 | 0.264:0.063:0.673 | 1.083
CC(C)(c2ccc(OCCOCCOCCOC1CO1)cc2)c4ccc(OCCOCCOCCC3CO3)cc4
O=C1OC(=O)C2CCCCC12
160 | Fan et al., 2014[43] | EP06(50) | CC(C)(c2ccc(OCCOCC1CO1)cc2)c4ccc(OCCOCC3CO3)cc4 |  | 66.9 |  |  | 19.08 | 13.75 | 67.17 |  | 19.1:13.8:67.2 | 0.191:0.138:0.672 | 1.039
CC(C)(c2ccc(OCCOCCOCCOC1CO1)cc2)c4ccc(OCCOCCOCCC3CO3)cc4
O=C1OC(=O)C2CCCCC12
161 | Fan et al., 2014[43] | EP06(75) | CC(C)(c2ccc(OCCOCC1CO1)cc2)c4ccc(OCCOCC3CO3)cc4 |  | 54.05 |  |  | 10.44 | 22.57 | 66.98 |  | 5.2:11.3:33.5 | 0.104:0.226:0.67 | 1.06
CC(C)(c2ccc(OCCOCCOCCOC1CO1)cc2)c4ccc(OCCOCCOCCC3CO3)cc4
O=C1OC(=O)C2CCCCC12
162 | Fan et al., 2014[43] | EP06(85) | CC(C)(c2ccc(OCCOCC1CO1)cc2)c4ccc(OCCOCC3CO3)cc4 |  | 46.43 |  |  | 6.51 | 26.58 | 66.91 |  | 3.3:13.3:33.5 | 0.065:0.266:0.669 | 1.022
CC(C)(c2ccc(OCCOCCOCCOC1CO1)cc2)c4ccc(OCCOCCOCCC3CO3)cc4
O=C1OC(=O)C2CCCCC12
163 | Santiago et al, 2016b[44] | 90D400-10LP | CC(C)(c2ccc(OCC1CO1)cc2)c4ccc(OCC3CO3)cc4 |  | 60 |  |  | 71.8 | 26.5 | 1.56 |  | 71.8:26.5:1.6 | 0.719:0.265:0.016 | 2.878
CC(N)COCC(C)COCC(C)COCC(C)COCC(C)COCC(C)COCC(C)N
NCCNCCN(CCNCCC(CN)CCN)CCN(CCNCCN)CCN(CCN)CCN
164 | Santiago et al, 2016b[44] | 60D400-10LP | CC(C)(c2ccc(OCC1CO1)cc2)c4ccc(OCC3CO3)cc4 |  | 87 |  |  | 78 | 17.2 | 4.89 |  | 78:17.2:4.9 | 0.779:0.172:0.049 | 3.149
CC(N)COCC(C)COCC(C)COCC(C)COCC(C)COCC(C)COCC(C)N
NCCNCCN(CCNCCC(CN)CCN)CCN(CCNCCN)CCN(CCN)CCN
165 | Santiago et al, 2016b[44] | 300D400-10LP | CC(C)(c2ccc(OCC1CO1)cc2)c4ccc(OCC3CO3)cc4 |  | 117 |  |  | 83.19 | 8.38 | 8.38 |  | 83.2:8.4:8.4 | 0.832:0.084:0.084 | 2.858
CC(N)COCC(C)COCC(C)COCC(C)COCC(C)COCC(C)COCC(C)N
NCCNCCN(CCNCCC(CN)CCN)CCN(CCNCCN)CCN(CCN)CCN
166 | Wei et al., 2015[45] | A | CC(C)(C4CCC(OCC(O)COC3CCC(C(C)(C)C2CCC(OCC1CO1)CC2)CC3)CC4)C6CCC(OCC5CO5)CC6 |  | 113 |  |  | 33 | 67 |  |  | 33:67 | 0.33:0.67 | 1.097
CC(=O)C1CCCCC1C(C)=O
167 | Wei et al., 2015[45] | B | CC(C)(C4CCC(OCC(O)COC3CCC(C(C)(C)C2CCC(OCC1CO1)CC2)CC3)CC4)C6CCC(OCC5CO5)CC6 |  | 121 |  |  | 17.65 | 11.76 | 70.59 |  | 17.7:11.8:70.6 | 0.1765:0.1176:0.7059 | 1.08
O=C(OCC1CO1)C3CC2OC2CC3C(=O)OCC4CO4
CC(=O)C1CCCCC1C(C)=O
168 | Wei et al., 2015[45] | C | CC(C)(C4CCC(OCC(O)COC3CCC(C(C)(C)C2CCC(OCC1CO1)CC2)CC3)CC4)C6CCC(OCC5CO5)CC6 |  | 128 |  |  | 25 | 6.25 | 68.75 |  | 25:6.3:68.8 | 0.25:0.0625:0.6875 | 1.098
O=C(OCC1CO1)C3CC2OC2CC3C(=O)OCC4CO4
CC(=O)C1CCCCC1C(C)=O
169 | Wei et al., 2015[45] | D | CC(C)(C4CCC(OCC(O)COC3CCC(C(C)(C)C2CCC(OCC1CO1)CC2)CC3)CC4)C6CCC(OCC5CO5)CC6 |  | 135 |  |  | 21.21 | 9.09 | 69.7 |  | 7.1:3:23.2 | 0.212:0.091:0.697 | 1.109
O=C(OCC1CO1)C3CC2OC2CC3C(=O)OCC4CO4
CC(=O)C1CCCCC1C(C)=O
170 | Wei et al., 2015[45] | E | CC(C)(C4CCC(OCC(O)COC3CCC(C(C)(C)C2CCC(OCC1CO1)CC2)CC3)CC4)C6CCC(OCC5CO5)CC6 |  | 142 |  |  | 17.65 | 11.76 | 70.59 |  | 17.7:11.8:70.6 | 0.1765:0.1176:0.7059 | 1.109
O=C(OCC1CO1)C3CC2OC2CC3C(=O)OCC4CO4
CC(=O)C1CCCCC1C(C)=O
171 | Ma et al., 2017 [46] | MDS-EPO | Nc2ccc(SSc1ccc(N)cc1)cc2 |  | 41.4 |  |  | 33 | 67 |  |  | 33:67 | 0.33:0.67 | 0.997
C1OC1COC3COC4C(OC2CO2)COC34
172 | Ma et al., 2017 [46] | MDA-EPO | Nc2ccc(Cc1ccc(N)cc1)cc2 |  | 37.3 |  |  | 33 | 67 |  |  | 33:67 | 0.33:0.67 | 1.064
C1OC1COC3COC4C(OC2CO2)COC34
173 | Hassan et al. 2015 [47] | 33 Bis A | Nc2cccc(S(=O)(=O)c1cccc(N)c1)c2 |  | 187 |  |  | 33 | 67 |  |  | 33:67 | 0.33:0.67 | 9.34
CC(C)(c2ccc(OCC1CO1)cc2)c4ccc(OCC3CO3)cc4
174 | Hassan et al. 2015 [47] | 44 Bis A | Nc2cccc(S(=O)(=O)c1cccc(N)c1)c2 |  | 219 |  |  | 33 | 67 |  |  | 33:67 | 0.33:0.67 | 9.131
CC(C)(c2ccc(OCC1CO1)cc2)c4ccc(OCC3CO3)cc4
175 | Santiago et al, 2016[22] | 70-30-FG | CC(C)(c4ccc(OCC(O)COc3ccc(C(C)(C)c2ccc(OCC1CO1)cc2)cc3)cc4)c6ccc(OCC5CO5)cc6 | DGEBA(epoxy monomer) | 77 | 67.9 | 182 | 85.06082 | 14.36918 | 0.5699952 |  | 85.1:14.4:0.6 | 0.85:0.14:0.01 | 3.105
|  |  | CC(N)COCC(C)N | Jeffamine D400(crosslinker) |  | 27.1 | 430
|  |  | CCNCCN(CCN)CCNCCN(CCNCCN(CC)CCN)CCN(CCNCC)CCN(CC)CCN | Lupasol Fg(crosslinker) |  | 2 | 800
176 | Santiago et al, 2016[22] | 40-60-FG | CC(C)(c4ccc(OCC(O)COc3ccc(C(C)(C)c2ccc(OCC1CO1)cc2)cc3)cc4)c6ccc(OCC5CO5)cc6 | DGEBA(epoxy monomer) | 104 | 74.6 | 182 | 89.43481 | 7.865066 | 2.700128 |  | 89.4:7.9:2.7 | 0.89:0.08:0.03 | 3.221
|  |  | CC(N)COCC(C)N | Jeffamine D400(crosslinker) |  | 15.5 | 430
|  |  | CCNCCN(CCN)CCNCCN(CCNCCN(CC)CCN)CCN(CCNCC)CCN(CC)CCN | Lupasol Fg(crosslinker) |  | 9.9 | 800
177 | Santiago et al, 2016[22] | 90-10-PR | CC(C)(c4ccc(OCC(O)COc3ccc(C(C)(C)c2ccc(OCC1CO1)cc2)cc3)cc4)c6ccc(OCC5CO5)cc6 | DGEBA(epoxy monomer) | 56 | 63.4 | 182 | 80.72443 | 18.75417 | 0.5213983 |  | 40.4:9.4:0.3 | 0.81:0.19:0.01 | 3.05
|  |  | CC(N)COCC(C)N | Jeffamine D400(crosslinker) |  | 34.8 | 430
|  |  | CCNCCN(CCN)CCNCCN(CCNCCN(CC)CCN)CCN(CCNCC)CCN(CC)CCN | Lupasol Fg(crosslinker) |  | 1.8 | 800
178 | Santiago et al, 2016[22] | 80-20-PR | CC(C)(c4ccc(OCC(O)COc3ccc(C(C)(C)c2ccc(OCC1CO1)cc2)cc3)cc4)c6ccc(OCC5CO5)cc6 | DGEBA(epoxy monomer) | 64 | 65.5 | 182 | 82.47586 | 16.52153 | 1.002617 |  | 82.5:16.5:1 | 0.82:0.17:0.01 | 3.111
|  |  | CC(N)COCC(C)N | Jeffamine D400(crosslinker) |  | 31 | 430
|  |  | CCNCCN(CCN)CCNCCN(CCNCCN(CC)CCN)CCN(CCNCC)CCN(CC)CCN | Lupasol Fg(crosslinker) |  | 3.5 | 800
179 | Santiago et al, 2016[22] | 70-30-PR | CC(C)(c4ccc(OCC(O)COc3ccc(C(C)(C)c2ccc(OCC1CO1)cc2)cc3)cc4)c6ccc(OCC5CO5)cc6 | DGEBA(epoxy monomer) | 70 | 67.6 | 182 | 84.2095 | 14.2885 | 1.502006 |  | 84.2:14.3:1.5 | 0.84:0.14:0.02 | 3.253
|  |  | CC(N)COCC(C)N | Jeffamine D400(crosslinker) |  | 27.1 | 430
|  |  | CCNCCN(CCN)CCNCCN(CCNCCN(CC)CCN)CCN(CCNCC)CCN(CC)CCN | Lupasol Fg(crosslinker) |  | 5.3 | 800
180 | Santiago et al, 2016[22] | 60-40-PR | CC(C)(c4ccc(OCC(O)COc3ccc(C(C)(C)c2ccc(OCC1CO1)cc2)cc3)cc4)c6ccc(OCC5CO5)cc6 | DGEBA(epoxy monomer) | 79 | 69.8 | 182 | 85.94785 | 12.09123 | 1.960916 |  | 85.9:12.1:2 | 0.86:0.12:0.02 | 3.008
|  |  | CC(N)COCC(C)N | Jeffamine D400(crosslinker) |  | 23.2 | 430
|  |  | CCNCCN(CCN)CCNCCN(CCNCCN(CC)CCN)CCN(CCNCC)CCN(CC)CCN | Lupasol Fg(crosslinker) |  | 7 | 800
181 | Santiago et al, 2016[22] | 50-50-PR | CC(C)(c4ccc(OCC(O)COc3ccc(C(C)(C)c2ccc(OCC1CO1)cc2)cc3)cc4)c6ccc(OCC5CO5)cc6 | DGEBA(epoxy monomer) | 89 | 71.9 | 182 | 87.56209 | 9.999813 | 2.438099 |  | 87.6:10:2.4 | 0.88:0.1:0.02 | 3.166
|  |  | CC(N)COCC(C)N | Jeffamine D400(crosslinker) |  | 19.4 | 430
|  |  | CCNCCN(CCN)CCNCCN(CCNCCN(CC)CCN)CCN(CCNCC)CCN(CC)CCN | Lupasol Fg(crosslinker) |  | 8.8 | 800
182 | Santiago et al, 2016[22] | 40-60-PR | CC(C)(c4ccc(OCC(O)COc3ccc(C(C)(C)c2ccc(OCC1CO1)cc2)cc3)cc4)c6ccc(OCC5CO5)cc6 | DGEBA(epoxy monomer) | 99 | 74 | 182 | 89.21121 | 7.909014 | 2.879774 |  | 89.2:7.9:2.9 | 0.89:0.08:0.03 | 2.936
|  |  | CC(N)COCC(C)N | Jeffamine D400(crosslinker) |  | 15.5 | 430
|  |  | CCNCCN(CCN)CCNCCN(CCNCCN(CC)CCN)CCN(CCNCC)CCN(CC)CCN | Lupasol Fg(crosslinker) |  | 10.5 | 800
183 | Santiago et al, 2016[22] | 30-70-PR | CC(C)(c4ccc(OCC(O)COc3ccc(C(C)(C)c2ccc(OCC1CO1)cc2)cc3)cc4)c6ccc(OCC5CO5)cc6 | DGEBA(epoxy monomer) | 112 | 76.1 | 182 | 90.80277 | 5.858351 | 3.338881 |  | 90.8:5.9:3.3 | 0.91:0.06:0.03 | 2.871
|  |  | CC(N)COCC(C)N | Jeffamine D400(crosslinker) |  | 11.6 | 430
|  |  | CCNCCN(CCN)CCNCCN(CCNCCN(CC)CCN)CCN(CCNCC)CCN(CC)CCN | Lupasol Fg(crosslinker) |  | 12.3 | 800
184 | Tanpikasit et al, 2014 [48] | BA-a 30 mol% | CC(C)(c3ccc2OCN(c1ccccc1)Cc2c3)c6ccc5OCN(c4ccccc4)Cc5c6 |  | 51 |  |  | 30 | 70 |  |  | 3:7 | 0.3:0.7 | 8.148
CC(C)(COCC1CO1)COCC2CO2
185 | Tanpikasit et al, 2014 [48] | BA-a 40 mol% | CC(C)(c3ccc2OCN(c1ccccc1)Cc2c3)c6ccc5OCN(c4ccccc4)Cc5c6 |  | 88 |  |  | 40 | 60 |  |  | 2:3 | 0.4:0.6 | 8.527
CC(C)(COCC1CO1)COCC2CO2
186 | Tanpikasit et al, 2014 [48] | BA-a 50 mol% | CC(C)(c3ccc2OCN(c1ccccc1)Cc2c3)c6ccc5OCN(c4ccccc4)Cc5c6 |  | 140 |  |  | 50 | 50 |  |  | 1:1 | 0.5:0.5 | 8.892
CC(C)(COCC1CO1)COCC2CO2
187 | Tanpikasit et al, 2015 [49] | BA-a 30 mol% | CC(C)(c3ccc2OCN(c1ccccc1)Cc2c3)c6ccc5OCN(c4ccccc4)Cc5c6 |  | 51 |  |  | 30 | 70 |  |  | 3:7 | 0.3:0.7 | 8.557
CC(C)(COCC1CO1)COCC2CO2
188 | Tanpikasit et al, 2015 [49] | BA-a 35 mol% | CC(C)(c3ccc2OCN(c1ccccc1)Cc2c3)c6ccc5OCN(c4ccccc4)Cc5c6 |  | 70 |  |  | 35 | 65 |  |  | 7:13 | 0.35:0.65 | 8.614
CC(C)(COCC1CO1)COCC2CO2
189 | Tanpikasit et al, 2015 [49] | BA-a 40 mol% | CC(C)(c3ccc2OCN(c1ccccc1)Cc2c3)c6ccc5OCN(c4ccccc4)Cc5c6 |  | 88 |  |  | 40 | 60 |  |  | 2:3 | 0.4:0.6 | 8.699
CC(C)(COCC1CO1)COCC2CO2
190 | Tanpikasit et al, 2015 [49] | BA-a 45 mol% | CC(C)(c3ccc2OCN(c1ccccc1)Cc2c3)c6ccc5OCN(c4ccccc4)Cc5c6 |  | 122 |  |  | 45 | 55 |  |  | 9:11 | 0.45:0.55 | 8.826
CC(C)(COCC1CO1)COCC2CO2
191 | Tanpikasit et al, 2015 [49] | BA-a 50 mol% | CC(C)(c3ccc2OCN(c1ccccc1)Cc2c3)c6ccc5OCN(c4ccccc4)Cc5c6 |  | 140 |  |  | 50 | 50 |  |  | 1:1 | 0.5:0.5 | 8.897
CC(C)(COCC1CO1)COCC2CO2
192 | Wu et al, 2019[5] | DLP SMP #1 | C=C(C)C(=O)OCCCC | tba(epoxy monomer) | 48.7 | 0.9 | 128.17 | 94.07881 | 5.921186 |  |  | 94.1:5.9 | 0.94:0.06 | 9.299
|  |  | C=CC(=O)OCCCCCCOC(=O)C=C | HDDA(crosslinker) |  | 0.1 | 226.27
193 | Wu et al, 2019[5] | DLP SMP #2 | C=C(C)C(=O)OCCCC | tba(epoxy monomer) | 52.9 | 0.8 | 128.17 | 87.59545 | 12.40455 |  |  | 29.2:4.1 | 0.88:0.12 | 10.857
|  |  | C=CC(=O)OCCCCCCOC(=O)C=C | HDDA(crosslinker) |  | 0.2 | 226.27
194 | Wu et al, 2019[5] | DLP SMP #4 | C=C(C)C(=O)OCCCC | tba(epoxy monomer) | 67.6 | 0.6 | 128.17 | 72.58835 | 27.41165 |  |  | 8.1:3 | 0.73:0.27 | 14.727
|  |  | C=CC(=O)OCCCCCCOC(=O)C=C | HDDA(crosslinker) |  | 0.4 | 226.27
195 | Wu et al, 2019[5] | DLP SMP #5 | C=C(C)C(=O)OCCCC | tba(epoxy monomer) | 76.3 | 0.5 | 128.17 | 63.83873 | 36.16127 |  |  | 7.1:4 | 0.64:0.36 | 14.857
|  |  | C=CC(=O)OCCCCCCOC(=O)C=C | HDDA(crosslinker) |  | 0.5 | 226.27
196 | Choong et al , 2016[11] | tba-DEGDA(80-20) | C=C(C)C(=O)OCCCC | tba(epoxy monomer) | 61.5 | 80 | 128.17 | 86.98848 | 13.01152 |  |  | 87:13 | 0.87:0.13 | 9.615
|  |  | C=CC(=O)OCCOCCOC(=O)C=C | DEGDA(crosslinker) |  | 20 | 214.22
197 | Choong et al , 2016[11] | tba-DEGDA(70-30) | C=C(C)C(=O)OCCCC | tba(epoxy monomer) | 65.4 | 70 | 128.17 | 79.59131 | 20.40869 |  |  | 79.6:20.4 | 0.8:0.2 | 9.17
|  |  | C=CC(=O)OCCOCCOC(=O)C=C | DEGDA(crosslinker) |  | 30 | 214.22
198 | Zheng et al, 2015 [16] | EPON2 | CC(C)(c4ccc(OCC(O)COc3ccc(C(C)(C)c2ccc(OCC1CO1)cc2)cc3)cc4)c6ccc(OCC5CO5)cc6 | EPON 44(epoxy monomer) | 70 |  | 450 | 13.3 | 10 |  |  | 13.3:10 | 0.57:0.43 | 10.346
|  |  | CC(N)COCC(C)N | Jeffamine D230(crosslinker) |  |  | 230
199 | Zheng et al, 2015 [16] | EPON3 | CC(C)(c4ccc(OCC(O)COc3ccc(C(C)(C)c2ccc(OCC1CO1)cc2)cc3)cc4)c6ccc(OCC5CO5)cc6 | EPON 44(epoxy monomer) | 79 |  | 450 | 16.7 | 10 |  |  | 8.4:5 | 0.63:0.37 | 9.938
|  |  | CC(N)COCC(C)N | Jeffamine D230(crosslinker) |  |  | 230
200 | Lakhera et al, 2012 [20] | tba-co-XLS(20%) | C=C(C)C(=C)OCOCCOC(=O)C(=C)C | tba(epoxy monomer) | 53.35 | 80 | 128.17 | 91.29643 | 6.044144 | 2.659424 |  | 91.3:6:2.7 | 0.91:0.06:0.03 | 8.51
|  |  | C=C(C)C(=O)OCCOCCOCCOCCOCCOCCOCCOCCOCCOC(=O)C(=C)C | PEGDMA(crosslinker) |  | 10 | 242
|  |  | C=CC(=O)OC(C)(C)C | DEGDMA(crosslinker) |  | 10 | 550
201 | Lakhera et al, 2012 [20] | tba-co-XLS(30%) | C=C(C)C(=C)OCOCCOC(=O)C(=C)C | tba(epoxy monomer) | 57.11 | 40 | 128.17 | 63.6133 | 25.26854 | 11.11816 |  | 63.6:25.3:11.1 | 0.64:0.25:0.11 | 8.51
|  |  | C=C(C)C(=O)OCCOCCOCCOCCOCCOCCOCCOCCOCCOC(=O)C(=C)C | PEGDMA(crosslinker) |  | 30 | 242
|  |  | C=CC(=O)OC(C)(C)C | DEGDMA(crosslinker) |  | 30 | 550
202 | Jo et al, 2018 [29] | D230-5 | CC(C)(c4ccc(OCC(O)COc3ccc(C(C)(C)c2ccc(OCC1CO1)cc2)cc3)cc4)c6ccc(OCC5CO5)cc6 | DGEBA(epoxy monomer) | 113.8 | 1 |  | 73.09942 | 23.39181 | 3.508772 |  | 73.1:23.4:3.5 | 0.73:0.23:0.04 | 2.801
|  |  | Nc2ccc(Cc1ccc(N)cc1)cc2 | DDM(crosslinker) |  | 0.32
|  |  | CC(N)COCC(C)N | Jeffamine D230(crosslinker) |  | 0.048
203 | Jo et al, 2018 [29] | D400-15 | CC(C)(c4ccc(OCC(O)COc3ccc(C(C)(C)c2ccc(OCC1CO1)cc2)cc3)cc4)c6ccc(OCC5CO5)cc6 | DGEBA(epoxy monomer) | 146.5 | 1 |  | 74.92882 | 23.97722 | 1.093961 |  | 74.9:24:1.1 | 0.75:0.24:0.01 | 2.644
|  |  | Nc2ccc(Cc1ccc(N)cc1)cc2 | DDM(crosslinker) |  | 0.32
|  |  | CC(N)COCC(C)N | Jeffamine D400 (crosslinker) |  | 0.0146
204 | Jo et al, 2018 [29] | D400-6 | CC(C)(c4ccc(OCC(O)COc3ccc(C(C)(C)c2ccc(OCC1CO1)cc2)cc3)cc4)c6ccc(OCC5CO5)cc6 | DGEBA(epoxy monomer) | 114.3 | 1 |  | 72.67442 | 23.25581 | 4.069767 |  | 72.7:23.3:4.1 | 0.73:0.23:0.04 | 2.367
|  |  | Nc2ccc(Cc1ccc(N)cc1)cc2 | DDM(crosslinker) |  | 0.32
|  |  | CC(N)COCC(C)N | Jeffamine D400 (crosslinker) |  | 0.056
205 | Jo et al, 2018 [29] | D400-11 | CC(C)(c4ccc(OCC(O)COc3ccc(C(C)(C)c2ccc(OCC1CO1)cc2)cc3)cc4)c6ccc(OCC5CO5)cc6 | DGEBA(epoxy monomer) | 122.5 | 1 |  | 69.8324 | 22.34637 | 7.821229 |  | 69.8:22.3:7.8 | 0.7:0.22:0.08 | 1.889
|  |  | Nc2ccc(Cc1ccc(N)cc1)cc2 | DDM(crosslinker) |  | 0.32
|  |  | CC(N)COCC(C)N | Jeffamine D400 (crosslinker) |  | 0.112
206 | Ortega et al, 2012[21] | tba-co-PEGDMA(2%) | C=C(C)C(=O)OCCCC | tba(epoxy monomer) | 57 |  |  | 99.4 | 0.2 | 0.4 |  | 1.004:0.002:0.004 | 0.994:0.002:0.004 | 1.087
|  |  | CC(=O)OCCOCCOCCOCCOCCOCCOCCOCCOCCOCCOC(=O)C(C)=O | PEGDMA330(crosslinker)
|  |  | C=C(C)C(=O)OCCOCCOCCOCCOCCOC(=O)C(C)=O | PEGDMA550(crosslinker)
207 | Ortega et al, 2012[21] | tba-co-PEGDMA(40%) | C=C(C)C(=O)OCCCC | tba(epoxy monomer) | 55 |  |  | 83.4 | 10.3 | 6.3 |  | 83.4:10.3:6.3 | 0.834:0.103:0.063 | 1.095
|  |  | CC(=O)OCCOCCOCCOCCOCCOCCOCCOCCOCCOCCOC(=O)C(C)=O | PEGDMA330(crosslinker)
|  |  | C=C(C)C(=O)OCCOCCOCCOCCOCCOC(=O)C(C)=O | PEGDMA550(crosslinker)
208 | Cheng et al , 2020[25] | DER-NMA-0.05TEOA | CC(C)(c2ccc(OCC1CO1)cc2)c4ccc(OCC3CO3)cc4 | DER 331(epoxy monomer) | 124.4 |  |  | 1 | 1 | 0.05 |  | 1:1:0.1 | 0.488:0.488:0.024 | 1.995
|  |  | CC2=CC(C)(C)C1C(=O)OC(=O)C1C2C | NMA(crosslinker)
|  |  | OCCN(CCO)CCO | TEOA
209 | Cheng et al , 2020[25] | DER-NMA-0.15TEOA5 | CC(C)(c2ccc(OCC1CO1)cc2)c4ccc(OCC3CO3)cc4 | DER 331(epoxy monomer) | 124.1 |  |  | 1 | 1 | 0.15 |  | 1:1:0.2 | 0.465:0.465:0.07 | 2.11
|  |  | CC2=CC(C)(C)C1C(=O)OC(=O)C1C2C | NMA(crosslinker)
|  |  | OCCN(CCO)CCO | TEOA
210 | Cheng et al , 2020[25] | DER-NMA-0.2TEOA | CC(C)(c2ccc(OCC1CO1)cc2)c4ccc(OCC3CO3)cc4 | DER 331(epoxy monomer) | 119 |  |  | 1 | 1 | 0.2 |  | 1:1:0.2 | 0.45:0.45:0.1 | 1.949
|  |  | CC2=CC(C)(C)C1C(=O)OC(=O)C1C2C | NMA(crosslinker)
|  |  | OCCN(CCO)CCO | TEOA
211 | Chen et al, 2018[28] | EVC3S7 | CC(C)(c2ccc(OCC1CC1)cc2)c4ccc(OCC3CO3)cc4 | DGEBA(epoxy monomer) | 46.6 |  |  | 50 | 35 | 15 |  | 10:7:3 | 0.5:0.35:0.15 | 1.768
|  |  | O=C(O)CCCCCCCCC(=O)O | SA
|  |  | O=C(O)C1CCC(C(=O)O)CC1 | CHAD
212 | Chen et al, 2018[28] | EVC4S6 | CC(C)(c2ccc(OCC1CC1)cc2)c4ccc(OCC3CO3)cc5 | DGEBA(epoxy monomer) | 50.3 |  |  | 50 | 30 | 20 |  | 5:3:2 | 0.5:0.3:0.2 | 1.865
|  |  | O=C(O)CCCCCCCCC(=O)O | SA
|  |  | O=C(O)C1CCC(C(=O)O)CC2 | CHAD
213 | Xie et al, 2009[30] | DA1 | CC(C)(c2ccc(OCC1CO1)cc2)c4ccc(OCC3CO3)cc4 |  | 76.31 |  |  | 61.53 | 23.08 | 15.38 |  | 61.5:23.1:15.4 | 0.62:0.23:0.15 | 8.963
CC(N)COCC(C)OCC(C)OCC(C)N
CCCCCCCCCCN
214 | Xie et al, 2009[30] | DA2 | CC(C)(c2ccc(OCC1CO1)cc2)c4ccc(OCC3CO3)cc4 |  | 64.53 |  |  | 57.14 | 14.29 | 28.57 |  | 57.1:14.3:28.6 | 0.57:0.14:0.29 | 9.028
CC(N)COCC(C)OCC(C)OCC(C)N
CCCCCCCCCCN
215 | Xie et al, 2009[30] | DA3 | CC(C)(c2ccc(OCC1CO1)cc2)c4ccc(OCC3CO3)cc4 |  | 76.31 |  |  | 53.33 | 6.7 | 40 |  | 53.3:6.7:40 | 0.53:0.07:0.4 | 8.982
CC(N)COCC(C)OCC(C)OCC(C)N
CCCCCCCCCCN
216 | Xie et al, 2009[30] | NGDE1 | CC(C)(c2ccc(OCC1CO1)cc2)c4ccc(OCC3CO3)cc4 |  | 57.87 |  |  | 50 | 33 | 16.7 |  | 50:33:16.7 | 0.5:0.33:0.17 | 9.148
CC(N)COCC(C)OCC(C)OCC(C)N
CC(C)(COCC1CO1)COCC2CO2}
217 | Xie et al, 2009[30] | NGDE2 | CC(C)(c2ccc(OCC1CO1)cc2)c4ccc(OCC3CO3)cc4 |  | 37.64 |  |  | 33 | 33 | 33 |  | 1:1:1 | 0.33:0.33:0.33 | 9.146
CC(N)COCC(C)OCC(C)OCC(C)N
CC(C)(COCC1CO1)COCC2CO2}
218 | Xie et al, 2009[30] | NGDE3 | CC(C)(c2ccc(OCC1CO1)cc2)c4ccc(OCC3CO3)cc4 |  | 23.17 |  |  | 16.67 | 33.33 | 50 |  | 16.7:33.3:50 | 0.17:0.33:0.5 | 9.036
CC(N)COCC(C)OCC(C)OCC(C)N
CC(C)(COCC1CO1)COCC2CO2}
219 | Lin and Chen,1999[10] | A5 | O=C=Nc2ccc(Cc1ccc(N=C=O)cc1)cc2 | MDI | 135.59 |  |  | 10 | 1 | 6 |  | 10:1:6 | 0.588:0.059:0.353 | 9.391
|  |  | COCCCCOC(=O)CCCCC(=O)OCCCCOC(=O)CCCCC(=O)OCCCCOC(=O)CCCCC(C)=O | PBGA
|  |  | CCC(CO)(CO)CO | TMP
220 | Lin and Chen,1999[10] | A6 | O=C=Nc2ccc(Cc1ccc(N=C=O)cc1)cc2 | MDI | 135.59 |  |  | 12 | 1 | 7.333333 |  | 12:1:7.3 | 0.59:0.049:0.361 | 9.391
|  |  | COCCCCOC(=O)CCCCC(=O)OCCCCOC(=O)CCCCC(=O)OCCCCOC(=O)CCCCC(C)=O | PBGA
|  |  | CCC(CO)(CO)CO | TMP
221 | Lin and Chen,1999[10] | B2 | O=C=Nc2ccc(Cc1ccc(N=C=O)cc1)cc2 | MDI | 15.45 |  |  | 4 | 1 | 2 |  | 4:1:2 | 0.571:0.143:0.286 | 9.357
|  |  | COCCCCOC(=O)CCCCC(=O)OCCCCOC(=O)CCCCC(=O)OCCCCOC(=O)CCCCC(=O)OCCCCOC(=O)CCCCC(=O)OCCCCOC(=O)CCCCC(=O)OCCCCOC(=O)CCCCC(=O)OCCCCOC(=O)CCCCC(C)=O | PBGA
|  |  | CCC(CO)(CO)CO | TMP
222 | Lin and Chen,1999[10] | B3 | O=C=Nc2ccc(Cc1ccc(N=C=O)cc1)cc2 | MDI | 42.09 |  |  | 6 | 1 | 3.333333 |  | 6:1:3.3 | 0.581:0.097:0.323 | 9.357
|  |  | COCCCCOC(=O)CCCCC(=O)OCCCCOC(=O)CCCCC(=O)OCCCCOC(=O)CCCCC(=O)OCCCCOC(=O)CCCCC(=O)OCCCCOC(=O)CCCCC(=O)OCCCCOC(=O)CCCCC(=O)OCCCCOC(=O)CCCCC(C)=O | PBGA
|  |  | CCC(CO)(CO)CO | TMP
223 | Lin and Chen,1999[10] | B4 | O=C=Nc2ccc(Cc1ccc(N=C=O)cc1)cc2 | MDI | 54.81 |  |  | 8 | 1 | 4.666667 |  | 8:1:4.7 | 0.585:0.073:0.341 | 9.357
|  |  | COCCCCOC(=O)CCCCC(=O)OCCCCOC(=O)CCCCC(=O)OCCCCOC(=O)CCCCC(=O)OCCCCOC(=O)CCCCC(=O)OCCCCOC(=O)CCCCC(=O)OCCCCOC(=O)CCCCC(=O)OCCCCOC(=O)CCCCC(C)=O | PBGA
|  |  | CCC(CO)(CO)CO | TMP
224 | Lin and Chen,1999[10] | B5 | O=C=Nc2ccc(Cc1ccc(N=C=O)cc1)cc2 | MDI | 63.14 |  |  | 10 | 1 | 6 |  | 10:1:6 | 0.588:0.059:0.353 | 9.357
|  |  | COCCCCOC(=O)CCCCC(=O)OCCCCOC(=O)CCCCC(=O)OCCCCOC(=O)CCCCC(=O)OCCCCOC(=O)CCCCC(=O)OCCCCOC(=O)CCCCC(=O)OCCCCOC(=O)CCCCC(=O)OCCCCOC(=O)CCCCC(C)=O | PBGA
|  |  | CCC(CO)(CO)CO | TMP
225 | Lin and Chen,1999[10] | B6 | O=C=Nc2ccc(Cc1ccc(N=C=O)cc1)cc2 | MDI | 67.52 |  |  | 12 | 1 | 7.333333 |  | 12:1:7.3 | 0.59:0.049:0.361 | 9.318
|  |  | COCCCCOC(=O)CCCCC(=O)OCCCCOC(=O)CCCCC(=O)OCCCCOC(=O)CCCCC(=O)OCCCCOC(=O)CCCCC(=O)OCCCCOC(=O)CCCCC(=O)OCCCCOC(=O)CCCCC(=O)OCCCCOC(=O)CCCCC(C)=O | PBGA
|  |  | CCC(CO)(CO)CO | TMP
226 | Grauzeliene et al., 2022[50] | 100D | C=CC(=O)OCC(O)COc1ccccc1 | HPPA | 50 |  |  | 0 | 100 |  |  | 0:1 | 0:1 | 1.081
|  |  | C=C/C(=C\C(OC)=C(C)\OCC(O)COC(=C)C(=C)C)COCC(O)COC(=O)C(=C)C | DGEVADMA
227 | Grauzeliene et al., 2022[50] | 80D/20H | C=CC(=O)OCC(O)COc1ccccc1 | HPPA | 30 |  |  | 20 | 80 |  |  | 1:4 | 0.2:0.8 | 1.364
|  |  | C=C/C(=C\C(OC)=C(C)\OCC(O)COC(=C)C(=C)C)COCC(O)COC(=O)C(=C)C | DGEVADMA
228 | Grauzeliene et al., 2022[50] | 60D/40H | C=CC(=O)OCC(O)COc1ccccc1 | HPPA | 22 |  |  | 40 | 60 |  |  | 2:3 | 0.4:0.6 | 1.482
|  |  | C=C/C(=C\C(OC)=C(C)\OCC(O)COC(=C)C(=C)C)COCC(O)COC(=O)C(=C)C | DGEVADMA
229 | Grauzeliene et al., 2022[50] | 40D/60H | C=CC(=O)OCC(O)COc1ccccc1 | HPPA | 43 |  |  | 60 | 40 |  |  | 3:2 | 0.6:0.4 | 1.545
|  |  | C=C/C(=C\C(OC)=C(C)\OCC(O)COC(=C)C(=C)C)COCC(O)COC(=O)C(=C)C | DGEVADMA
230 | Grauzeliene et al., 2022[50] | 20D/80H | C=CC(=O)OCC(O)COc1ccccc1 | HPPA | 12 |  |  | 80 | 20 |  |  | 4:1 | 0.8:0.2 | 1.645
|  |  | C=C/C(=C\C(OC)=C(C)\OCC(O)COC(=C)C(=C)C)COCC(O)COC(=O)C(=C)C | DGEVADMA
231 | Song, Wang and Wang, 2011[51] | #1 | CC(C)(c2ccc(OCC1CO1)cc2)c4ccc(OCC3CO3)cc4 |  | 55.8 |  |  | 79.18 | 20.82 |  |  | 79.2:20.8 | 0.79:0.21 | 8.084
Nc2ccc(Cc1ccc(N)cc1)cc2
232 | Song, Wang and Wang, 2011[51] | #2 | CC(C)(c2ccc(OCC1CO1)cc2)c4ccc(OCC3CO3)cc4 |  | 79.8 |  |  | 77.05 | 22.95 |  |  | 7:2.1 | 0.77:0.23 | 8.175
Nc2ccc(Cc1ccc(N)cc1)cc2
233 | Song, Wang and Wang, 2011[51] | #4 | CC(C)(c2ccc(OCC1CO1)cc2)c4ccc(OCC3CO3)cc4 |  | 56.1 |  |  | 81.61 | 18.39 |  |  | 9.1:2 | 0.82:0.18 | 8.428
Nc1cccc(N)c1
234 | Song, Wang and Wang, 2011[51] | #5 | CC(C)(c2ccc(OCC1CO1)cc2)c4ccc(OCC3CO3)cc4 |  | 72.2 |  |  | 78.52 | 12.38 | 9.1 |  | 26.2:4.1:3 | 0.785:0.124:0.091 | 8.256
Nc2ccc(Cc1ccc(N)cc1)cc2
Nc1cccc(N)c1
235 | Song, Wang and Wang, 2011[51] | #6 | CC(C)(c2ccc(OCC1CO1)cc2)c4ccc(OCC3CO3)cc4 |  | 83.2 |  |  | 78.68 | 14.48 | 6.84 |  | 39.3:7.2:3.4 | 0.787:0.145:0.068 | 8.357
Nc2ccc(Cc1ccc(N)cc1)cc2
Nc1cccc(N)c1
236 | Yakacki et al., 2007[52] | 10% wt | C=C(C)C(=O)OCCOCCOCCOCCOCCOCCOCCOCCOCCOCCOCCOCCOCCOCCOCCOCCOCCOC(=O)C(=C)C |  | 52.2 |  |  | 1.66 | 98.34 |  |  | 1.7:98.3 | 0.02:0.98 | 0.915
C=CC(=O)OC(C)(C)C
237 | Yakacki et al., 2007[52] | 20%wt | C=C(C)C(=O)OCCOCCOCCOCCOCCOCCOCCOCCOCCOCCOCCOCCOCCOCCOCCOCCOCCOC(=O)C(=C)C |  | 51.4 |  |  | 3.66 | 96.34 |  |  | 1.2:32.1 | 0.04:0.96 | 0.935
C=CC(=O)OC(C)(C)C
238 | Yakacki et al., 2007[52] | 40% wt | C=C(C)C(=O)OCCOCCOCCOCCOCCOCCOCCOCCOCCOCCOCCOCCOCCOCCOCCOCCOCCOC(=O)C(=C)C |  | 49.9 |  |  | 9.19 | 90.81 |  |  | 1:10.1 | 0.09:0.91 | 0.931
C=CC(=O)OC(C)(C)C
239 | Giebler et al., 2020[53] | 3-DGOA-0.25-Zn | c3cc(N(CC1CC1)CC2CO2)ccc3OCC4CO4 |  | 120 |  |  | 41.33 | 58.67 |  |  | 41.3:58.7 | 0.41:0.59 | 1.16
O=C1CCCC(=O)O1
240 | Giebler et al., 2020[53] | 3-DGOA-0.5 | c3cc(N(CC1CC1)CC2CO2)ccc3OCC4CO4 |  | 125 |  |  | 26.39 | 73.61 |  |  | 26.4:73.6 | 0.26:0.74 | 1.135
O=C1CCCC(=O)O1
241 | Giebler et al., 2020[53] | 4-DGA-0.5-Zn | c3cc(N(CC1CO1)CC2CO2)ccc3Cc6ccc(N(CC4CO4)CC5CO5)cc6 |  | 130 |  |  | 21.67 | 78.33 |  |  | 7.2:26.1 | 0.22:0.78 | 1.149
O=C1CCCC(=O)O1
242 | Giebler et al., 2020[53] | 4-DGA-0.25-Zn | c3cc(N(CC1CO1)CC2CO2)ccc3Cc6ccc(N(CC4CO4)CC5CO5)cc6 |  | 122 |  |  | 35.23 | 64.77 |  |  | 35.2:64.8 | 0.35:0.65 | 1.138
O=C1CCCC(=O)O1
243 | Zhao et al., 2019[54] | 36 | COc3cc(Cc2cc1OCC(CO)Oc1cc2C)ccc3OCC4CO4 |  | 38 |  |  | 36 | 64 |  |  | 9:16 | 0.36:0.64 | 7.998
COc4cc(Cc3ccc(OCC1CO1)c(OCC2CO2)c3)ccc4OCC5CO5
244 | Zhao et al., 2019[54] | 60 | COc3cc(Cc2cc1OCC(CO)Oc1cc2C)ccc3OCC4CO4 |  | 34 |  |  | 60 | 40 |  |  | 3:2 | 0.6:0.4 | 7.831
COc4cc(Cc3ccc(OCC1CO1)c(OCC2CO2)c3)ccc4OCC5CO5
245 | Qiu et al., 2017[55] | co-SMPI01 | Nc3cccc(Oc2cccc(Oc1cccc(N)c1)c2)c3 | BAB | 183 |  |  | 10 | 90 | 0 |  | 1:9:0 | 0.1:0.9:0 | 1.91
|  |  | CC(C)(c3ccc(Oc2ccc1c(=O)oc(=O)c1c2)cc3)c6ccc(Oc5ccc4c(=O)oc(=O)c4c5)cc6 | BPADA
|  |  | Nc4ccc(Oc3ccc(c2ccc(Oc1ccc(N)cc1)cc2)cc3)cc4 | BAPB
246 | Qiu et al., 2017[55] | co-SMPI02 | Nc3cccc(Oc2cccc(Oc1cccc(N)c1)c2)c3 | BAB | 189 |  |  | 9 | 90 | 1 |  | 9:90:1 | 0.09:0.9:0.01 | 1.83
|  |  | CC(C)(c3ccc(Oc2ccc1c(=O)oc(=O)c1c2)cc3)c6ccc(Oc5ccc4c(=O)oc(=O)c4c5)cc6 | BPADA
|  |  | Nc4ccc(Oc3ccc(c2ccc(Oc1ccc(N)cc1)cc2)cc3)cc4 | BAPB
247 | Qiu et al., 2017[55] | co-SMPI03 | Nc3cccc(Oc2cccc(Oc1cccc(N)c1)c2)c3 | BAB | 197 |  |  | 7 | 90 | 3 |  | 7:90:3 | 0.07:0.9:0.03 | 1.87
|  |  | CC(C)(c3ccc(Oc2ccc1c(=O)oc(=O)c1c2)cc3)c6ccc(Oc5ccc4c(=O)oc(=O)c4c5)cc6 | BPADA
|  |  | Nc4ccc(Oc3ccc(c2ccc(Oc1ccc(N)cc1)cc2)cc3)cc4 | BAPB
248 | Qiu et al., 2017[55] | co-SMPI04 | Nc3cccc(Oc2cccc(Oc1cccc(N)c1)c2)c3 | BAB | 208 |  |  | 5 | 90 | 5 |  | 1:18:1 | 0.05:0.9:0.05 | 1.68
|  |  | CC(C)(c3ccc(Oc2ccc1c(=O)oc(=O)c1c2)cc3)c6ccc(Oc5ccc4c(=O)oc(=O)c4c5)cc6 | BPADA
|  |  | Nc4ccc(Oc3ccc(c2ccc(Oc1ccc(N)cc1)cc2)cc3)cc4 | BAPB
249 | Qiu et al., 2017[55] | co-SMPI05 | Nc3cccc(Oc2cccc(Oc1cccc(N)c1)c2)c3 | BAB | 218 |  |  | 3 | 90 | 7 |  | 3:90:7 | 0.03:0.9:0.07 | 1.6
|  |  | CC(C)(c3ccc(Oc2ccc1c(=O)oc(=O)c1c2)cc3)c6ccc(Oc5ccc4c(=O)oc(=O)c4c5)cc6 | BPADA
|  |  | Nc4ccc(Oc3ccc(c2ccc(Oc1ccc(N)cc1)cc2)cc3)cc4 | BAPB
250 | Qiu et al., 2017[55] | co-SMPI06 | Nc3cccc(Oc2cccc(Oc1cccc(N)c1)c2)c3 | BAB | 225 |  |  | 1 | 90 | 9 |  | 1:90:9 | 0.01:0.9:0.09 | 1.52
|  |  | CC(C)(c3ccc(Oc2ccc1c(=O)oc(=O)c1c2)cc3)c6ccc(Oc5ccc4c(=O)oc(=O)c4c5)cc6 | BPADA
|  |  | Nc4ccc(Oc3ccc(c2ccc(Oc1ccc(N)cc1)cc2)cc3)cc4 | BAPB
251 | Qiu et al., 2017[55] | co-SMPI07 | Nc3cccc(Oc2cccc(Oc1cccc(N)c1)c2)c3 | BAB | 230 |  |  | 0 | 90 | 10 |  | 0:9:1 | 0:0.9:0.1 | 1.31
|  |  | CC(C)(c3ccc(Oc2ccc1c(=O)oc(=O)c1c2)cc3)c6ccc(Oc5ccc4c(=O)oc(=O)c4c5)cc6 | BPADA
|  |  | Nc4ccc(Oc3ccc(c2ccc(Oc1ccc(N)cc1)cc2)cc3)cc4 | BAPB
252 | Karger-Kocsis et al, 2014[56] | EP/ESO 100/0 | CC(C)(c2ccc(OCC1CC1)cc2)c4ccc(OCC3CO3)cc4 | EP | 118.53 |  |  | 100 | 0 |  |  | 1:0 | 1:0 | 4.067
|  |  | CCCCCCCCC1OC1CCCCCCCC(=O)OCC(COC(=O)CCCCCCCC2OC2CC3OC3CCCCC)OC(=O)CCCCCCCC4OC4CCCCCCCC | ESO
253 | Karger-Kocsis et al, 2014[56] | EP/ESO 75/25 | CC(C)(c2ccc(OCC1CC1)cc2)c4ccc(OCC3CO3)cc4 | EP | 115.02 |  |  | 75 | 25 |  |  | 3:1 | 0.75:0.25 | 3.757
|  |  | CCCCCCCCC1OC1CCCCCCCC(=O)OCC(COC(=O)CCCCCCCC2OC2CC3OC3CCCCC)OC(=O)CCCCCCCC4OC4CCCCCCCC | ESO
254 | Karger-Kocsis et al, 2014[56] | EP/ESO 50/50 | CC(C)(c2ccc(OCC1CC1)cc2)c4ccc(OCC3CO3)cc4 | EP | 119.69 |  |  | 50 | 50 |  |  | 1:1 | 0.5:0.5 | 3.497
|  |  | CCCCCCCCC1OC1CCCCCCCC(=O)OCC(COC(=O)CCCCCCCC2OC2CC3OC3CCCCC)OC(=O)CCCCCCCC4OC4CCCCCCCC | ESO
255 | Karger-Kocsis et al, 2014[56] | EP/ESO 25/75 | CC(C)(c2ccc(OCC1CC1)cc2)c4ccc(OCC3CO3)cc4 | EP | 116.99 |  |  | 25 | 75 |  |  | 1:3 | 0.25:0.75 | 2.85
|  |  | CCCCCCCCC1OC1CCCCCCCC(=O)OCC(COC(=O)CCCCCCCC2OC2CC3OC3CCCCC)OC(=O)CCCCCCCC4OC4CCCCCCCC | ESO
256 | Karger-Kocsis et al, 2014[56] | EP/ESO 0/100 | CC(C)(c2ccc(OCC1CC1)cc2)c4ccc(OCC3CO3)cc4 | EP | 109.36 |  |  | 0 | 100 |  |  | 0:1 | 0:1 | 2.591
|  |  | CCCCCCCCC1OC1CCCCCCCC(=O)OCC(COC(=O)CCCCCCCC2OC2CC3OC3CCCCC)OC(=O)CCCCCCCC4OC4CCCCCCCC | ESO
257 | Nicolas et al., 2020[57] | TRI-80% | CCCCCCCCC1OC1CCCCCCCC(=O)OCC(COC(=O)CCCCCCCC2OC2CCCCCCCC)OC(=O)CCCCCCCC3OC3CC4OC4CCCCC | ESO | 16 |  |  | 10 | 80 | 10 |  | 1:8:1 | 0.1:0.8:0.1 | 13.438
|  |  | c5cc(C(c2ccc(OCC1CO1)cc2)c4ccc(OCC3CO3)cc4)ccc5OCC6CO6 | Tri
|  |  | O=C(O)CCCC(=O)O | GA
258 | Nicolas et al., 2020[57] | TRI-60% | CCCCCCCCC1OC1CCCCCCCC(=O)OCC(COC(=O)CCCCCCCC2OC2CCCCCCCC)OC(=O)CCCCCCCC3OC3CC4OC4CCCCC | ESO | 34 |  |  | 20 | 60 | 20 |  | 1:3:1 | 0.2:0.6:0.2 | 13.042
|  |  | c5cc(C(c2ccc(OCC1CO1)cc2)c4ccc(OCC3CO3)cc4)ccc5OCC6CO6 | Tri
|  |  | O=C(O)CCCC(=O)O | GA
259 | Nicolas et al., 2020[57] | TRI-40% | CCCCCCCCC1OC1CCCCCCCC(=O)OCC(COC(=O)CCCCCCCC2OC2CCCCCCCC)OC(=O)CCCCCCCC3OC3CC4OC4CCCCC | ESO | 59 |  |  | 15 | 40 | 15 |  | 3:8:3 | 0.214:0.571:0.214 | 10.357
|  |  | c5cc(C(c2ccc(OCC1CO1)cc2)c4ccc(OCC3CO3)cc4)ccc5OCC6CO6 | Tri
|  |  | O=C(O)CCCC(=O)O | GA
260 | Nicolas et al., 2020[57] | TRI-20% | CCCCCCCCC1OC1CCCCCCCC(=O)OCC(COC(=O)CCCCCCCC2OC2CCCCCCCC)OC(=O)CCCCCCCC3OC3CC4OC4CCCCC | ESO | 102 |  |  | 40 | 20 | 40 |  | 2:1:2 | 0.4:0.2:0.4 | 9.368
|  |  | c5cc(C(c2ccc(OCC1CO1)cc2)c4ccc(OCC3CO3)cc4)ccc5OCC6CO6 | Tri
|  |  | O=C(O)CCCC(=O)O | GA
O=C(CCS)OCCn1c(=O)n(CCOC(=O)CCS)c(=O)n(CCOC(=O)CCS)c1=O
CC(C)(c2ccc(OCC1CO1)cc2)c4ccc(OCC3CO3)cc4