## Sheet1
No | Reference | SMP name | SMILES | Molar Ratio | Tg | Rubbery Modulus (MPa)
1 | Castro et al. 2010[1] | tba & PEGDMA | {C=C(C)C(=O)OCCCC, C=C(C)C(=O)OCCOC(=O)C(=C)C} | 0.61:0.39 | 49.36 | 4
2 | Cuminet et al 2023[2] | vm-RvOH | {C(=C\c3cc(OCC1CO1)cc(OCC2CO2)c3)/c5ccc(OCC4CO4)cc5, O=C(O)C(F)(F)Oc2ccc(/C=C/c1cc(OC(F)(F)C(=O)O)cc(OC(F)(F)C(=O)O)c1)cc2} | 0.5:0.5 | 117 | 46
3 | Yakacki et al 2008[3] | MMA-co-PEGDMA | {C=C(C)C(=O)OC, C=C(C)C(=O)OCCOC(=O)C(=C)C} | 0.91:0.09 | 56 | 12.6
4 | Wu et al, 2019[5] | DLP SMP #3 | {C=C(C)C(=O)OCCCC, C=CC(=O)OCCCCCCOC(=O)C=C} | 0.8:0.2 | 58.8 | 46.7
5 | Liu et al, 2006[6] | P(MMA-co-VP)/PEG | {C=C(C)C(=O)OCCCC, C=CN1CCCC1=O, C=C(C)C(=O)OCCOC(=O)C(C)C} | 0.34:0.21:0.45 | 72 | 6.827
6 | Xiao et al, 2015[7] | Polymide | {CC(C)(c3ccc(Oc2ccc1c(=O)oc(=O)c1c2)cc3)c6ccc(Oc5ccc4c(=O)oc(=O)c4c5)cc6, Nc2ccc(Oc1ccc(N)cc1)cc2} | 0.5:0.5 | 238 | 7.6
7 | Lin and Chen,1999[10] | A1 | {O=C=Nc2ccc(Cc1ccc(N=C=O)cc1)cc2, COCCCCOC(=O)CCCCC(=O)OCCCCOC(=O)CCCCC(=O)OCCCCOC(=O)CCCCC(C)=O, C=C(C)CCCCC(=O)O} | 0.55:0.27:0.18 | 10.79 | 1.4
8 | Nair et al., 2010[12] | TMPTMP/TATATO | {CCC(COC(=O)CCS)(COC(=O)CCS)COC(=O)CCS, C=CCn1c(=C)n(CC=C)c(=O)n(CC=C)c1=O} | 0.5:0.5 | 36 | 18
9 | Barszczewska et al, 2017[13] | MMA-co-TEGDMA | {C=C(C)C(=O)OC, C=C(C)C(=C)OCCOC(=C)C(=C)C} | 1:0 | 126.1 | 1.02
10 | Zheng et al, 2015 [16] | EPON1 | {CC(C)(c4ccc(OCC(O)COc3ccc(C(C)(C)c2ccc(OCC1CO1)cc2)cc3)cc4)c6ccc(OCC5CO5)cc6, CC(N)COCC(C)N} | 0.5:0.5 | 40 | 4
11 | Jo et al, 2019 [17] | ESMP-0-21 | {CC(C)(c2ccc(OCC1CC1)cc2)c4ccc(OCC3CO3)cc4, CNc2ccc(Cc1ccc(NC)cc1)cc2} | 0.73:0.27 | 140 | 13.6
12 | Jo et al, 2019 [17] | ESMP-0-19 | {CC(C)(c2ccc(OCC1CC1)cc2)c4ccc(OCC3CO3)cc4, CNc2ccc(Cc1ccc(NC)cc1)cc2} | 0.75:0.25 | 125.9 | 8
13 | Lakhera et al, 2012 [20] | tba-co-XLS(10%) | {C=C(C)C(=C)OCOCCOC(=O)C(=C)C, C=C(C)C(=O)OCCOCCOCCOCCOCCOCCOCCOCCOCCOC(=O)C(=C)C, C=CC(=O)OC(C)(C)C} | 0.96:0.03:0.01 | 53.31 | 1.85
14 | Ortega et al, 2012[21] | tba-co-PEGDMA(10%) | {C=C(C)C(=O)OCCCC, CC(=O)OCCOCCOCCOCCOCCOCCOCCOCCOCCOCCOC(=O)C(C)=O, C=C(C)C(=O)OCCOCCOCCOCCOCCOC(=O)C(C)=O} | 0.964:0.02:0.016 | 56 | 3.8
15 | Zheng et al, 2015 [16] | EPON4 | {CC(C)(c4ccc(OCC(O)COc3ccc(C(C)(C)c2ccc(OCC1CO1)cc2)cc3)cc4)c6ccc(OCC5CO5)cc6, CC(N)COCC(C)N} | 0.67:0.33 | 80 | 14.1
16 | Santiago et al, 2016[22] | 90-10-FG | {CC(C)(c4ccc(OCC(O)COc3ccc(C(C)(C)c2ccc(OCC1CO1)cc2)cc3)cc4)c6ccc(OCC5CO5)cc6, CC(N)COCC(C)N, CCNCCN(CCN)CCNCCN(CCNCCN(CC)CCN)CCN(CCNCC)CCN(CC)CCN} | 0.81:0.19:0 | 60 | 16
17 | Santiago et al, 2016[22] | 80-20-FG | {CC(C)(c4ccc(OCC(O)COc3ccc(C(C)(C)c2ccc(OCC1CO1)cc2)cc3)cc4)c6ccc(OCC5CO5)cc6, CC(N)COCC(C)N, CCNCCN(CCN)CCNCCN(CCNCCN(CC)CCN)CCN(CCNCC)CCN(CC)CCN} | 0.83:0.16:0.01 | 68 | 17
18 | Santiago et al, 2016[22] | 50-50-FG | {CC(C)(c4ccc(OCC(O)COc3ccc(C(C)(C)c2ccc(OCC1CO1)cc2)cc3)cc4)c6ccc(OCC5CO5)cc6, CC(N)COCC(C)N, CCNCCN(CCN)CCNCCN(CCNCCN(CC)CCN)CCN(CCNCC)CCN(CC)CCN} | 0.88:0.1:0.02 | 96 | 34
19 | Santiago et al, 2016[22] | 30-70-FG | {CC(C)(c4ccc(OCC(O)COc3ccc(C(C)(C)c2ccc(OCC1CO1)cc2)cc3)cc4)c6ccc(OCC5CO5)cc6, CC(N)COCC(C)N, CCNCCN(CCN)CCNCCN(CCNCCN(CC)CCN)CCN(CCNCC)CCN(CC)CCN} | 0.91:0.06:0.03 | 117 | 52
20 | Rimdusit et al, 2013[24] | ENDB1/1/1 | {CC(COc3ccc(C(C)(C)c2ccc(OCC1CO1)cc2)cc3)COc6ccc(C(C)(C)c5ccc(OCC4CO4)cc5)cc6, CC(C)(COCC1CO1)COCC2CO2, CC(N)COCC(C)N} | 0.33:0.33:0.33 | 47 | 21.2
21 | Rimdusit et al, 2013[24] | ENDB1/1/0.8/0.2 | {CC(COc3ccc(C(C)(C)c2ccc(OCC1CO1)cc2)cc3)COc6ccc(C(C)(C)c5ccc(OCC4CO4)cc5)cc6, CC(C)(COCC1CO1)COCC2CO2, CC(N)COCC(C)N, CC(C)(c3ccc(C2COCN(c1ccccc1)C2)cc3)c6ccc5CCN(c4ccccc4)Cc5c6} | 0.33:0.33:0.27:0.07 | 72 | 26.9
22 | Rimdusit et al, 2013[24] | ENDB1/1/0.6/0.4 | {CC(COc3ccc(C(C)(C)c2ccc(OCC1CO1)cc2)cc3)COc6ccc(C(C)(C)c5ccc(OCC4CO4)cc5)cc6, CC(C)(COCC1CO1)COCC2CO2, CC(N)COCC(C)N, CC(C)(c3ccc(C2COCN(c1ccccc1)C2)cc3)c6ccc5CCN(c4ccccc4)Cc5c6} | 0.33:0.33:0.2:0.13 | 80 | 34.44
23 | Rimdusit et al, 2013[24] | ENDB1/1/0.2/0.8 | {CC(COc3ccc(C(C)(C)c2ccc(OCC1CO1)cc2)cc3)COc6ccc(C(C)(C)c5ccc(OCC4CO4)cc5)cc6, CC(C)(COCC1CO1)COCC2CO2, CC(N)COCC(C)N, CC(C)(c3ccc(C2COCN(c1ccccc1)C2)cc3)c6ccc5CCN(c4ccccc4)Cc5c6} | 0.33:0.33:0.07:0.27 | 92 | 39.48
24 | Rimdusit et al, 2013[24] | ENDB1/1/0.4/0.6 | {CC(COc3ccc(C(C)(C)c2ccc(OCC1CO1)cc2)cc3)COc6ccc(C(C)(C)c5ccc(OCC4CO4)cc5)cc6, CC(C)(COCC1CO1)COCC2CO2, CC(N)COCC(C)N, CC(C)(c3ccc(C2COCN(c1ccccc1)C2)cc3)c6ccc5CCN(c4ccccc4)Cc5c6} | 0.33:0.33:0.13:0.2 | 85 | 38.95
25 | Cheng et al , 2020[25] | DER-NMA-0.1TEOA | {CC(C)(c2ccc(OCC1CO1)cc2)c4ccc(OCC3CO3)cc4, CC2=CC(C)(C)C1C(=O)OC(=O)C1C2C, OCCN(CCO)CCO} | 0.476:0.476:0.048 | 134.09 | 17
26 | Arnebold et al, 2016[27] | Epoxy- PPDL(90-10) | {O=C(OCC2CCC1OC1C2)C4CCC3OC3C4, O=C(CCCCCCCCCCCCCCO)OCCOC(=O)CCCCCCCCCCCCCCCCO} | 0.99:0.01 | 163 | 690
27 | Arnebold et al, 2017[27] | Epoxy- PPDL(80-20) | {O=C(OCC2CCC1OC1C2)C4CCC3OC3C4, O=C(CCCCCCCCCCCCCCO)OCCOC(=O)CCCCCCCCCCCCCCCCO} | 0.98:0.02 | 143 | 320
28 | Arnebold et al, 2017[27] | Epoxy- PPDL(70-30) | {O=C(OCC2CCC1OC1C2)C4CCC3OC3C4, O=C(CCCCCCCCCCCCCCO)OCCOC(=O)CCCCCCCCCCCCCCCCO} | 0.97:0.03 | 105 | 50
29 | Arnebold et al, 2016[27] | Epoxy- PPDL(50-50) | {O=C(OCC2CCC1OC1C2)C4CCC3OC3C4, O=C(CCCCCCCCCCCCCCO)OCCOC(=O)CCCCCCCCCCCCCCCCO} | 0.94:0.06 | 60 | 1
30 | Arnebold et al, 2017[27] | Epoxy- PCL(50-50) | {O=C(OCC2CCC1OC1C2)C4CCC3OC3C4, O=C(CCCCCO)OCCCCOC(=O)CCCCCO} | 0.94:0.06 | 28 | 3
31 | Arnebold et al, 2017[27] | Epoxy- PCL(60-40) | {O=C(OCC2CCC1OC1C2)C4CCC3OC3C4, O=C(CCCCCO)OCCCCOC(=O)CCCCCO} | 0.96:0.04 | 62 | 9
32 | Arnebold et al, 2016[27] | Epoxy- PCL(70-30) | {O=C(OCC2CCC1OC1C2)C4CCC3OC3C4, O=C(CCCCCO)OCCCCOC(=O)CCCCCO} | 0.98:0.02 | 85 | 30
33 | Arnebold et al, 2016[27] | Epoxy- PCL(90-10) | {O=C(OCC2CCC1OC1C2)C4CCC3OC3C4, O=C(CCCCCO)OCCCCOC(=O)CCCCCO} | 0.99:0.01 | 128 | 370
34 | Jo et al, 2018 [29] | D230-0-1 | {CC(C)(c4ccc(OCC(O)COc3ccc(C(C)(C)c2ccc(OCC1CO1)cc2)cc3)cc4)c6ccc(OCC5CO5)cc6, Nc2ccc(Cc1ccc(N)cc1)cc2} | 0.758:0.242 | 104.5 | 4
35 | Jo et al, 2018 [29] | D230-0-2 | {CC(C)(c4ccc(OCC(O)COc3ccc(C(C)(C)c2ccc(OCC1CO1)cc2)cc3)cc4)c6ccc(OCC5CO5)cc6, Nc2ccc(Cc1ccc(N)cc1)cc2} | 0.74:0.27 | 125.9 | 8
36 | Jo et al, 2018 [29] | D230-9 | {CC(C)(c4ccc(OCC(O)COc3ccc(C(C)(C)c2ccc(OCC1CO1)cc2)cc3)cc4)c6ccc(OCC5CO5)cc6, Nc2ccc(Cc1ccc(N)cc1)cc2, CC(N)COCC(C)N } | 0.71:0.23:0.07 | 133.1 | 13
37 | Jo et al, 2018 [29] | D230-20 | {CC(C)(c4ccc(OCC(O)COc3ccc(C(C)(C)c2ccc(OCC1CO1)cc2)cc3)cc4)c6ccc(OCC5CO5)cc6, Nc2ccc(Cc1ccc(N)cc1)cc2, CC(N)COCC(C)N } | 0.66:0.21 | 155.9 | 27.2
38 | Jo et al, 2018 [29] | D400-3 | {CC(C)(c4ccc(OCC(O)COc3ccc(C(C)(C)c2ccc(OCC1CO1)cc2)cc3)cc4)c6ccc(OCC5CO5)cc6, Nc2ccc(Cc1ccc(N)cc1)cc2, CC(N)COCC(C)N } | 0.74:0.24 | 112 | 6.1
39 | Jo et al, 2018 [29] | D400-8 | {CC(C)(c4ccc(OCC(O)COc3ccc(C(C)(C)c2ccc(OCC1CO1)cc2)cc3)cc4)c6ccc(OCC5CO5)cc6, Nc2ccc(Cc1ccc(N)cc1)cc2, CC(N)COCC(C)N } | 0.71:0.23 | 118.6 | 10.6
40 | Jo et al, 2018 [29] | D400-14 | {CC(C)(c4ccc(OCC(O)COc3ccc(C(C)(C)c2ccc(OCC1CO1)cc2)cc3)cc4)c6ccc(OCC5CO5)cc6, Nc2ccc(Cc1ccc(N)cc1)cc2, CC(N)COCC(C)N } | 0.68:0.22 | 128.4 | 16.8
41 | Xie et al, 2009[30] | Ref | {CC(C)(c2ccc(OCC1CO1)cc2)c4ccc(OCC3CO3)cc4, CC(N)COCC(C)OCC(C)OCC(C)N } | 0.67:0.33 | 93.4
42 | Rousseau et al, 2010 [32] | E25-NGDE | {OC(COc3ccc(c2ccc(OCC1CO1)cc2)cc3)COc6ccc(c5ccc(OCC4CO4)cc5)cc6, CC(N)COCC(C)N, CC(OCC1CO1)C(C)(C)COCC2CO2} | 0.048:0.367:0.585 | 31.4 | 4.5
43 | Rousseau et al, 2010 [32] | E50-NGDE | {OC(COc3ccc(c2ccc(OCC1CO1)cc2)cc3)COc6ccc(c5ccc(OCC4CO4)cc5)cc6, CC(N)COCC(C)N, CC(OCC1CO1)C(C)(C)COCC2CO2} | 0.12:0.44:0.44 | 48.1 | 9.46
44 | Rousseau et al, 2010 [32] | E75-NGDE | {OC(COc3ccc(c2ccc(OCC1CO1)cc2)cc3)COc6ccc(c5ccc(OCC4CO4)cc5)cc6, CC(N)COCC(C)N, CC(OCC1CO1)C(C)(C)COCC2CO2} | 0.2:0.52:0.28 | 72 | 14.34
45 | Rousseau et al, 2010 [32] | E100-NGDE | {OC(COc3ccc(c2ccc(OCC1CO1)cc2)cc3)COc6ccc(c5ccc(OCC4CO4)cc5)cc6, CC(N)COCC(C)N} | 0.34:0.66 | 93.1 | 18.89
46 | Santiago et al, 2016[22] | 60-40-FG | {CC(C)(c4ccc(OCC(O)COc3ccc(C(C)(C)c2ccc(OCC1CO1)cc2)cc3)cc4)c6ccc(OCC5CO5)cc6, CC(N)COCC(C)N, CCNCCN(CCN)CCNCCN(CCNCCN(CC)CCN)CCN(CCNCC)CCN(CC)CCN} | 0.86:0.12:0.02 | 68 | 29
47 | Xu et al, 2009[33] | HYPU0-1 | {CCO[Si](CCCN(CCOC(=O)CCO)CCOC(=O)CCO)(OCC)OCC, CC1(C)CC(N=C=O)CC(C)(N=C=O)C1} | 0.5:0.5 | 57 | 16.34
48 | Xu et al, 2009[33] | HYPU1-4 | {CCO[Si](CCCN(CCOC(=O)CCO)CCOC(=O)CCO)(OCC)OCC, CC1(C)CC(N=C=O)CC(C)(N=C=O)C1, OCCOCCOCCOCCOCCOCCOCCOCCOCCOCCO} | 0.17:0.17:0.67 | 50.5 | 13.71
49 | Xu et al, 2009[33] | HYPU1-2 | {CCO[Si](CCCN(CCOC(=O)CCO)CCOC(=O)CCO)(OCC)OCC, CC1(C)CC(N=C=O)CC(C)(N=C=O)C1, OCCOCCOCCOCCOCCOCCOCCOCCOCCOCCO} | 0.25:0.25:0.5 | 47.5 | 8.762
50 | Xu et al, 2009[33] | HYPU1-1 | {CCO[Si](CCCN(CCOC(=O)CCO)CCOC(=O)CCO)(OCC)OCC, CC1(C)CC(N=C=O)CC(C)(N=C=O)C1, OCCOCCOCCOCCOCCOCCOCCOCCOCCOCCO} | 0.33:0.33:0.33 | 35.9 | 3.85
51 | Yakacki et al 2008[3] | MMA-co-PEGDMA | {C=C(C)C(=O)OC, C=C(C)C(=O)OCCOC(=O)C(=C)C} | 0.85:0.15 | 76 | 12.8
52 | Yakacki et al 2008[3] | MMA-co-PEGDMA | {C=C(C)C(=O)OC, C=C(C)C(=O)OCCOC(=O)C(=C)C} | 0.71:0.29 | 92 | 11.3
53 | Barszczewska et al, 2017[13] | MMA-co-TEGDMA | {C=C(C)C(=O)OC, C=C(C)C(=O)OCCOCCOCCOC(=O)C(=C)C} | 1:0 | 126.3 | 3.63
54 | Barszczewska et al, 2017[13] | MMA-co-TEGDMA | {C=C(C)C(=O)OC, C=C(C)C(=O)OCCOCCOCCOC(=O)C(=C)C} | 0.99:0.01 | 128.6 | 5.24
55 | Barszczewska et al, 2017[13] | MMA-co-TEGDMA | {C=C(C)C(=O)OC, C=C(C)C(=O)OCCOCCOCCOC(=O)C(=C)C} | 0.98:0.02 | 131.7 | 8.9
56 | Barszczewska et al, 2017[13] | MMA-co-TEGDMA | {C=C(C)C(=O)OC, C=C(C)C(=O)OCCOCCOCCOC(=O)C(=C)C} | 0.96:0.04 | 135.8 | 19.48
57 | Barszczewska et al, 2017[13] | MMA-co-TEGDMA | {C=C(C)C(=O)OC, C=C(C)C(=O)OCCOCCOCCOC(=O)C(=C)C} | 0.92:0.08 | 144.5 | 53.41
58 | Nair et al., 2010[12] | tba/PEGDMA | {C=C(C)C(=O)OCCCC, C=C(C)C(=O)OCCOC(=O)C(=C)C} | 0.5:0.5 | 35 | 23
59 | Grishchuck et al., 2011 [34] | EP(DETA)-Ref | {CC(C)(c2ccc(OCC1CC1)cc2)c4ccc(OCC3CO3)cc4, NCCNCCN} | 0.67:0.33 | 130 | 33
60 | Grishchuck et al., 2011 [34] | EP(DETA/DDM)-Ref | {CC(C)(c2ccc(OCC1CC1)cc2)c4ccc(OCC3CO3)cc4, NCCNCCN, Nc2ccc(Cc1ccc(N)cc1)cc2} | 0.67:0.17:0.17 | 155 | 41
61 | Grishchuck et al., 2011 [34] | EP(DDM)-Ref | {CC(C)(c2ccc(OCC1CC1)cc2)c4ccc(OCC3CO3)cc4, Nc2ccc(Cc1ccc(N)cc1)cc2} | 0.67:0.33 | 174 | 43
62 | Grishchuck et al., 2011 [34] | EP(DETA)/BOX 75/25 | {CC(C)(c2ccc(OCC1CC1)cc2)c4ccc(OCC3CO3)cc4,NCCNCCN} | 0.56:0.28:0.16 | 134 | 28
63 | Grishchuck et al., 2011 [34] | EP(DDM)/BOX 75/25 | {CC(C)(c2ccc(OCC1CC1)cc2)c4ccc(OCC3CO3)cc4,NCCNCCN,Nc2ccc(Cc1ccc(N)cc1)cc2} | 0.55:0.28:0.17 | 164 | 30
64 | Grishchuck et al., 2012 [35] | DGEBA/BOX(75/25) | { CC(C)(c2ccc(OCC1CO1)cc2)c4ccc(OCC3CO3)cc4,NCCNCCN } | 0.75:0.25 | 164 | 30
65 | Grishchuck et al., 2012 [35] | DGEBA/BOX(50/50) | { CC(C)(c2ccc(OCC1CO1)cc2)c4ccc(OCC3CO3)cc4, NCCNCCN, Nc2ccc(Cc1ccc(N)cc1)cc2} | 0.5:0.5 | 173 | 30
66 | Grishchuck et al., 2012 [35] | DGEBA/BOX/ETBN(67.5/22.5/10) | { CC(C)(c2ccc(OCC1CO1)cc2)c4ccc(OCC3CO3)cc4, Nc2ccc(Cc1ccc(N)cc1)cc2} | 0.68:0.23:0.1 | 159 | 24
67 | Grishchuck et al., 2012 [35] | DGEBA/BOX/ETBN(45/45/10) | { CC(C)(c2ccc(OCC1CO1)cc2)c4ccc(OCC3CO3)cc4, NCCNCCN, CC(C)(c3ccc2OCN(c1ccccc1)Cc2c3)c6ccc5CN(c4ccccc4)COc5c6} | 0.45:0.45:0.1 | 157 | 16
68 | Grishchuck et al., 2012 [35] | DGEBA/BOX/ETBN(42.5/42.5/10) | { CC(C)(c2ccc(OCC1CO1)cc2)c4ccc(OCC3CO3)cc4, Nc2ccc(Cc1ccc(N)cc1)cc2, CC(C)(c3ccc2OCN(c1ccccc1)Cc2c3)c6ccc5CN(c4ccccc4)COc5c6} | 0.43:0.43:0.15 | 150 | 15
69 | Grishchuck et al., 2012 [35] | DGEBA/BOX/ETBN(40/40/20) | { CC(C)(c2ccc(OCC1CO1)cc2)c4ccc(OCC3CO3)cc4, CC(C)(c3ccc2OCN(c1ccccc1)Cc2c3)c6ccc5OCN(c4ccccc4)Cc5c6} | 0.4:0.4:0.2 | 147 | 14
70 | Grishchuck et al., 2012 [35] | DGEBA/BOX(25/75) | { CC(C)(c2ccc(OCC1CO1)cc2)c4ccc(OCC3CO3)cc4, CC(C)(c3ccc2OCN(c1ccccc1)Cc2c3)c6ccc5OCN(c4ccccc4)Cc5c6,CC(C/C=C\CC(=O)OCC(O)COc3ccc(C(C)(C)c2ccc(OCC1CO1)cc2)cc3)C(=O)OCC(O)COc6ccc(C(C)(C)c5ccc(OCC4CO4)cc5)cc6} | 0.25:0.75 | 183 | 30
71 | Grishchuck et al., 2012 [35] | DGEBA/BOX/ETBN(22.5/67.5/10) | { CC(C)(c2ccc(OCC1CO1)cc2)c4ccc(OCC3CO3)cc4,CC(C)(c3ccc2OCN(c1ccccc1)Cc2c3)c6ccc5OCN(c4ccccc4)Cc5c6} | 0.23:0.68:0.1 | 173 | 24
72 | Grishchuck et al., 2012 [35] | TGPAP/BOX(50/50) | { CC(C)(c2ccc(OCC1CO1)cc2)c4ccc(OCC3CO3)cc4, CC(C)(c3ccc2OCN(c1ccccc1)Cc2c3)c6ccc5OCN(c4ccccc4)Cc5c6,CC(C/C=C\CC(=O)OCC(O)COc3ccc(C(C)(C)c2ccc(OCC1CO1)cc2)cc3)C(=O)OCC(O)COc6ccc(C(C)(C)c5ccc(OCC4CO4)cc5)cc6} | 0.5:0.5 | 191 | 55
73 | Grishchuck et al., 2012 [35] | TGPAP/BOX/ETBN(45/45/10) | { CC(C)(c2ccc(OCC1CO1)cc2)c4ccc(OCC3CO3)cc4,CC(C)(c3ccc2OCN(c1ccccc1)Cc2c3)c6ccc5OCN(c4ccccc4)Cc5c6,CC(C/C=C\CC(=O)OCC(O)COc3ccc(C(C)(C)c2ccc(OCC1CO1)cc2)cc3)C(=O)OCC(O)COc6ccc(C(C)(C)c5ccc(OCC4CO4)cc5)cc6} | 0.45:0.45:0.1 | 185 | 38
74 | Grishchuck et al., 2012 [35] | TGDDM/BOX(50/50) | { CC(C)(c2ccc(OCC1CO1)cc2)c4ccc(OCC3CO3)cc4, CC(C)(c3ccc2OCN(c1ccccc1)Cc2c3)c6ccc5OCN(c4ccccc4)Cc5c6,CC(C/C=C\CC(=O)OCC(O)COc3ccc(C(C)(C)c2ccc(OCC1CO1)cc2)cc3)C(=O)OCC(O)COc6ccc(C(C)(C)c5ccc(OCC4CO4)cc5)cc6} | 0.5:0.5 | 191 | 59
75 | Grishchuck et al., 2012 [35] | TGDDM/BOX/ETBN(45/45/10) | { CC(C)(c2ccc(OCC1CO1)cc2)c4ccc(OCC3CO3)cc4,CC(C)(c3ccc2OCN(c1ccccc1)Cc2c3)c6ccc5OCN(c4ccccc4)Cc5c6} | 0.45:0.45:0.1 | 185 | 46
76 | Xiao et al, 2015[7] | Polymide(A1) | {CC(C)(c3ccc(Oc2ccc1c(=O)oc(=O)c1c2)cc3)c6ccc(Oc5ccc4c(=O)oc(=O)c4c5)cc6, Nc2ccc(Oc1ccc(N)cc1)cc2} | 0.504:0.496 | 240 | 7.8
77 | Xiao et al, 2015[7] | Polymide(A2) | {CC(C)(c3ccc(Oc2ccc1c(=O)oc(=O)c1c2)cc3)c6ccc(Oc5ccc4c(=O)oc(=O)c4c5)cc6, Nc2ccc(Oc1ccc(N)cc1)cc2} | 0.512:0.488 | 241 | 7.9
78 | Xiao et al, 2015[7] | Polymide(A3) | {CC(C)(c3ccc(Oc2ccc1c(=O)oc(=O)c1c2)cc3)c6ccc(Oc5ccc4c(=O)oc(=O)c4c5)cc6, Nc2ccc(Oc1ccc(N)cc1)cc2} | 0.519:0.481 | 243 | 8.8
79 | Xiao et al, 2015[7] | Polymide(A4) | {CC(C)(c3ccc(Oc2ccc1c(=O)oc(=O)c1c2)cc3)c6ccc(Oc5ccc4c(=O)oc(=O)c4c5)cc6, Nc2ccc(Oc1ccc(N)cc1)cc2} | 0.524:0.476 | 242 | 10.5
80 | Jo et al, 2019 [17] | ESMP-10-21 | {CC(C)(c2ccc(OCC1CC1)cc2)c4ccc(OCC3CO3)cc4, CC(C)(c2ccc(OCCOCCOCCOCC1CO1)cc2)c4ccc(OCCOCCOCCOCC3CO3)cc4, CNc2ccc(Cc1ccc(NC)cc1)cc2} | 0.71:0.04:0.25 | 138.8 | 14.8
81 | Jo et al, 2019 [17] | ESMP-20-21 | {CC(C)(c2ccc(OCC1CC1)cc2)c4ccc(OCC3CO3)cc4, CC(C)(c2ccc(OCCOCCOCCOCC1CO1)cc2)c4ccc(OCCOCCOCCOCC3CO3)cc4, CNc2ccc(Cc1ccc(NC)cc1)cc2} | 0.66:0.08:0.26 | 138.8 | 15.9
82 | Jo et al, 2019 [17] | ESMP-30-21 | {CC(C)(c2ccc(OCC1CC1)cc2)c4ccc(OCC3CO3)cc4, CC(C)(c2ccc(OCCOCCOCCOCC1CO1)cc2)c4ccc(OCCOCCOCCOCC3CO3)cc4, CNc2ccc(Cc1ccc(NC)cc1)cc2} | 0.6:0.13:0.27 | 138.8 | 16.7
83 | Sunitha et al, 2013 [36] |  | {CC(C)(c2ccc(OCC1CO1)cc2)c4ccc(OCC3CO3)cc4, C#CCCc1ccccc1Cc4cccc(Cc3cccc(Cc2ccccc2CC#C)c3O)c4CCC#C} | 0.5:0.5 | 79 | 29.83
84 | Lin and Chen,1999[10] | A2 | {O=C=Nc2ccc(Cc1ccc(N=C=O)cc1)cc2, COCCCCOC(=O)CCCCC(=O)OCCCCOC(=O)CCCCC(=O)OCCCCOC(=O)CCCCC(C)=O, CCC(CO)(CO)CO} | 0.571:0.143:0.286 | 57.73 | 3.85
85 | Lin and Chen,1999[10] | A3 | {O=C=Nc2ccc(Cc1ccc(N=C=O)cc1)cc2, COCCCCOC(=O)CCCCC(=O)OCCCCOC(=O)CCCCC(=O)OCCCCOC(=O)CCCCC(C)=O, CCC(CO)(CO)CO} | 0.581:0.097:0.322 | 92.92 | 4.96
86 | Lin and Chen,1999[10] | A4 | {O=C=Nc2ccc(Cc1ccc(N=C=O)cc1)cc2, COCCCCOC(=O)CCCCC(=O)OCCCCOC(=O)CCCCC(=O)OCCCCOC(=O)CCCCC(C)=O, CCC(CO)(CO)CO} | 0.585:0.073:0.341 | 116.5 | 6.56
87 | Ariraman et al, 2015[38] | DGEBA/30 wt% BCC | {N#COc3ccc(CC2CCCC(Cc1ccc(OC#N)cc1)C2)cc3,CC(C)(c2ccc(OCC1CO1)cc2)c4ccc(OCC3CO3)cc4 } | 0.7:0.3 | 110 | 5.22
88 | Ariraman et al, 2015[38] | DGEBA/40 wt% BCC | {N#COc3ccc(CC2CCCC(Cc1ccc(OC#N)cc1)C2)cc3,CC(C)(c2ccc(OCC1CO1)cc2)c4ccc(OCC3CO3)cc4 } | 0.6:0.4 | 135 | 12.41
89 | Ariraman et al, 2015[38] | DGEBA/50 wt% BCC | {N#COc3ccc(CC2CCCC(Cc1ccc(OC#N)cc1)C2)cc3,CC(C)(c2ccc(OCC1CO1)cc2)c4ccc(OCC3CO3)cc4 } | 0.5:0.5 | 145 | 7.83
90 | Feldkamp & Rousseau, 2011 [39] | E-148 | {CC(C)(c2ccc(OCC1CO1)cc2)c4ccc(OCC3CO3)cc4, NCCOCCOCCN} | 0.67:0.33 | 102 | 23
91 | Feldkamp & Rousseau, 2011 [39] | E-176 | {CC(C)(c2ccc(OCC1CO1)cc2)c4ccc(OCC3CO3)cc4, NCCCOCCOCCCN} | 0.667:0.333 | 96 | 24.3
92 | Feldkamp & Rousseau, 2011 [39] | E-230 | {CC(C)(c2ccc(OCC1CO1)cc2)c4ccc(OCC3CO3)cc4, CC(N)COCC(C)OCC(C)OCC(C)N} | 0.676:0.324 | 95 | 14.3
93 | Feldkamp & Rousseau, 2011 [39] | E-230(a) | {CC(C)(c2ccc(OCC1CO1)cc2)c4ccc(OCC3CO3)cc4, CC(N)COCC(C)OCC(C)OCC(C)N} | 0.6774:0.3226 | 93 | 14.1
94 | Feldkamp & Rousseau, 2011 [39] | E-230(b) | {CC(C)(c2ccc(OCC1CO1)cc2)c4ccc(OCC3CO3)cc4, CC(N)COCC(C)OCC(C)OCC(C)N} | 0.6875:0.3125 | 88 | 11.7
95 | Feldkamp & Rousseau, 2011 [39] | E-230(c) | {CC(C)(c2ccc(OCC1CO1)cc2)c4ccc(OCC3CO3)cc4, CC(N)COCC(C)OCC(C)OCC(C)N} | 0.7127:0.2873 | 76 | 6.3
96 | Feldkamp & Rousseau, 2011 [39] | E-230(07)nDA | {CC(C)(c2ccc(OCC1CO1)cc2)c4ccc(OCC3CO3)cc4, CC(N)COCC(C)OCC(C)OCC(C)N, CCCCCCCCCN} | 0.612:0.235:0.153 | 83 | 9.7
97 | Feldkamp & Rousseau, 2011 [39] | E-230(17)nDA | {CC(C)(c2ccc(OCC1CO1)cc2)c4ccc(OCC3CO3)cc4, CC(N)COCC(C)OCC(C)OCC(C)N, CCCCCCCCCN} | 0.58:0.157:0.263 | 73 | 8.3
98 | Feldkamp & Rousseau, 2011 [39] | E-230(60)nDA | {CC(C)(c2ccc(OCC1CO1)cc2)c4ccc(OCC3CO3)cc4, CC(N)COCC(C)OCC(C)OCC(C)N, CCCCCCCCCN} | 0.533:0.067:0.4 | 58 | 2.4
99 | Feldkamp & Rousseau, 2011 [39] | E-230(17)tDA | {CC(C)(c2ccc(OCC1CO1)cc2)c4ccc(OCC3CO3)cc4, CC(N)COCC(C)OCC(C)OCC(C)N, CC(C)(C)N} | 0.578:0.158:0.264 | 87 | 5.1
100 | Feldkamp & Rousseau, 2011 [39] | E-230(17)nBA | {CC(C)(c2ccc(OCC1CO1)cc2)c4ccc(OCC3CO3)cc4, CC(N)COCC(C)OCC(C)OCC(C)N, CC(C)(C)N} | 0.578:0.158:0.264 | 81 | 7.4
101 | Feldkamp & Rousseau, 2011 [39] | E-230(17)nHA | {CC(C)(c2ccc(OCC1CO1)cc2)c4ccc(OCC3CO3)cc4, CC(N)COCC(C)OCC(C)OCC(C)N, CCCCCCCCCCCCCCCN} | 0.626:0.141:0.234 | 62 | 6.4
102 | Feldkamp & Rousseau, 2011 [39] | D-148(10)230 | {CC(C)(c2ccc(OCC1CO1)cc2)c4ccc(OCC3CO3)cc4, NCCOCCOCCN, CC(N)COCC(C)OCC(C)OCC(C)N} | 0.655:0.031:0.314 | 97 | 19.7
103 | Feldkamp & Rousseau, 2011 [39] | D-148(1)400 | {CC(C)(c2ccc(OCC1CO1)cc2)c4ccc(OCC3CO3)cc4, NCCOCCOCCN, CC(N)COCC(C)OCC(C)OCC(C)OCC(C)OCC(C)OCC(C)N} | 0.655:0.157:0.188 | 72 | 14.5
104 | Feldkamp & Rousseau, 2011 [39] | D-148(002)230 | {CC(C)(c2ccc(OCC1CO1)cc2)c4ccc(OCC3CO3)cc4, NCCOCCOCCN, CC(N)COCC(C)OCC(C)OCC(C)N} | 0.655:0.338:0.007 | 102 | 26.4
105 | Feldkamp & Rousseau, 2011 [39] | D-148(002)400 | {CC(C)(c2ccc(OCC1CO1)cc2)c4ccc(OCC3CO3)cc4, NCCOCCOCCN, CC(N)COCC(C)OCC(C)OCC(C)OCC(C)OCC(C)OCC(C)N} | 0.655:0.338:0.007 | 101 | 25.7
106 | Feldkamp & Rousseau, 2011 [39] | D-148(002)2000 | {CC(C)(c2ccc(OCC1CO1)cc2)c4ccc(OCC3CO3)cc4, NCCOCCOCCN, CC(N)COCC(C)OCC(C)OCC(C)OCC(C)OCC(C)OCC(C)N} | 0.655:0.338:0.007 | 96 | 22.6
107 | Feldkamp & Rousseau, 2011 [39] | D-403(1)403 | {CC(C)(c2ccc(OCC1CO1)cc2)c4ccc(OCC3CO3)cc4, CCC(COCC(C)OCC(C)N)(COCC(C)OCC(C)N)COCC(C)OCC(C)N} | 0.7403:0.2597 | 81 | 13.9
108 | Feldkamp & Rousseau, 2011 [39] | E-148(1)900 | {CC(C)(c2ccc(OCC1CO1)cc2)c4ccc(OCC3CO3)cc4, CCC(COCC(C)OCC(C)N)(COCC(C)OCC(C)N)COCC(C)OCC(C)N, CC(N)COCC(C)OCC(C)OCC(C)OCCOCCOCCOCCOCCOCCOCCOCCOCCOCCOCCOCCOCC(C)OCC(C)OCC(C)N} | 0.667:0.165:0.168 | 37 | 10
109 | Feldkamp & Rousseau, 2011 [39] | E-148(05)900 | {CC(C)(c2ccc(OCC1CO1)cc2)c4ccc(OCC3CO3)cc4, CCC(COCC(C)OCC(C)N)(COCC(C)OCC(C)N)COCC(C)OCC(C)N, CC(N)COCC(C)OCC(C)OCC(C)OCCOCCOCCOCCOCCOCCOCCOCCOCCOCCOCCOCCOCC(C)OCC(C)OCC(C)N} | 0.669:0.222:0.109 | 54 | 12.1
110 | Feldkamp & Rousseau, 2011 [39] | E-148(03)900 | {CC(C)(c2ccc(OCC1CO1)cc2)c4ccc(OCC3CO3)cc4, CCC(COCC(C)OCC(C)N)(COCC(C)OCC(C)N)COCC(C)OCC(C)N, CC(N)COCC(C)OCC(C)OCC(C)OCCOCCOCCOCCOCCOCCOCCOCCOCCOCCOCCOCCOCC(C)OCC(C)OCC(C)N} | 0.6666:0.2488:0.0846 | 62 | 16.7
111 | Feldkamp & Rousseau, 2011 [39] | E-148(02)900 | {CC(C)(c2ccc(OCC1CO1)cc2)c4ccc(OCC3CO3)cc4, CCC(COCC(C)OCC(C)N)(COCC(C)OCC(C)N)COCC(C)OCC(C)N, CC(N)COCC(C)OCC(C)OCC(C)OCCOCCOCCOCCOCCOCCOCCOCCOCCOCCOCCOCCOCC(C)OCC(C)OCC(C)N} | 0.654:0.277:0.069 | 66 | 16.9
112 | Feldkamp & Rousseau, 2011 [39] | D-148(03)900 | {CC(C)(c2ccc(OCC1CO1)cc2)c4ccc(OCC3CO3)cc4, CCC(COCC(C)OCC(C)N)(COCC(C)OCC(C)N)COCC(C)OCC(C)N, CC(N)COCC(C)OCC(C)OCC(C)OCCOCCOCCOCCOCCOCCOCCOCCOCCOCCOCCOCCOCC(C)OCC(C)OCC(C)N} | 0.654:0.262:0.084 | 64 | 18.1
113 | Feldkamp & Rousseau, 2011 [39] | D-148(01)2003 | {CC(C)(c2ccc(OCC1CO1)cc2)c4ccc(OCC3CO3)cc4, CCC(COCC(C)OCC(C)N)(COCC(C)OCC(C)N)COCC(C)OCC(C)N, CC(N)COCC(C)OCC(C)OCC(C)OCC(C)OCC(C)OCC(C)OCCOCCOCCOCCOCCOCCOCCOCCOCCOCCOCCOCCOCCOCCOCCOCCOCCOCCOCCOCCOCCOCCOCCOCCOCCOCCOCCOCCOCC(C)OCC(C)OCC(C)OCC(C)OCC(C)N} | 0.655:0.308:0.037 | 63 | 18.3
114 | Feldkamp & Rousseau, 2011 [39] | D-148(002)900 | {CC(C)(c2ccc(OCC1CO1)cc2)c4ccc(OCC3CO3)cc4, CCC(COCC(C)OCC(C)N)(COCC(C)OCC(C)N)COCC(C)OCC(C)N, CC(N)COCC(C)OCC(C)OCC(C)OCCOCCOCCOCCOCCOCCOCCOCCOCCOCCOCCOCCOCC(C)OCC(C)OCC(C)N} | 0.655:0.338:0.007 | 99 | 24.9
115 | Feldkamp & Rousseau, 2011 [39] | D-148(002)2003 | {CC(C)(c2ccc(OCC1CO1)cc2)c4ccc(OCC3CO3)cc4, CCC(COCC(C)OCC(C)N)(COCC(C)OCC(C)N)COCC(C)OCC(C)N, CC(N)COCC(C)OCC(C)OCC(C)OCC(C)OCC(C)OCC(C)OCCOCCOCCOCCOCCOCCOCCOCCOCCOCCOCCOCCOCCOCCOCCOCCOCCOCCOCCOCCOCCOCCOCCOCCOCCOCCOCCOCCOCC(C)OCC(C)OCC(C)OCC(C)OCC(C)N} | 0.655:0.338:0.007 | 93 | 22.8
116 | Feldkamp & Rousseau, 2011 [39] | D-148(04)M600 | {CC(C)(c2ccc(OCC1CO1)cc2)c4ccc(OCC3CO3)cc4, CCC(COCC(C)OCC(C)N)(COCC(C)OCC(C)N)COCC(C)OCC(C)N, COCCOCCOCCOCCOCCOCCOCCOCCOCCOCCOCCOCCN} | 0.617:0.266:0.117 | 60 | 11.3
117 | Feldkamp & Rousseau, 2011 [39] | D-148(02)M1000 | {CC(C)(c2ccc(OCC1CO1)cc2)c4ccc(OCC3CO3)cc4, CCC(COCC(C)OCC(C)N)(COCC(C)OCC(C)N)COCC(C)OCC(C)N, COCCOCCOCCOCCOCCOCCOCCOCCOCCOCCOCCOCCOCCOCCOCCOCCOCCOCCOCCOCCOCC(C)N} | 0.631:0.298:0.071 | 57 | 15.2
118 | Feldkamp & Rousseau, 2011 [39] | D-148(01)M2005 | {CC(C)(c2ccc(OCC1CO1)cc2)c4ccc(OCC3CO3)cc4, CCC(COCC(C)OCC(C)N)(COCC(C)OCC(C)N)COCC(C)OCC(C)N, COCCOCCOCCOCCOCCOCCOCCOCCOCCOCCOCCOCCOCCOCCOCCOCCOCCOCCOCCOCCOCCOCCOCCOCCOCCOCCOCCOCCOCCOCCOCCOCCOCCOCCOCCOCCOCCOCC(C)OCC(C)OCC(C)OCC(C)OCC(C)OCC(C)N} | 0.644:0.318:0.038 | 98 | 14.9
119 | Feldkamp & Rousseau, 2011 [39] | D-148(01)M2070 | {CC(C)(c2ccc(OCC1CO1)cc2)c4ccc(OCC3CO3)cc4, CCC(COCC(C)OCC(C)N)(COCC(C)OCC(C)N)COCC(C)OCC(C)N, COCCOCCOCCOCCOCCOCCOCCOCCOCCOCCOCCOCCOCCOCCOCCOCCOCCOCCOCCOCCOCCOCCOCCOCCOCCOCCOCCOCCOCCOCCOCCOCCOCCOCC(C)OCC(C)OCC(C)OCC(C)OCC(C)OCC(C)OCC(C)OCC(C)OCC(C)OCC(C)N} | 0.644:0.318:0.038 | 63 | 14.5
120 | Feldkamp & Rousseau, 2011 [39] | D-148(002)M600 | {CC(C)(c2ccc(OCC1CO1)cc2)c4ccc(OCC3CO3)cc4, CCC(COCC(C)OCC(C)N)(COCC(C)OCC(C)N)COCC(C)OCC(C)N, COCCOCCOCCOCCOCCOCCOCCOCCOCCOCCOCCOCCN} | 0.617:0.319:0.064 | 98 | 25
121 | Feldkamp & Rousseau, 2011 [39] | D-148(002)M1000 | {CC(C)(c2ccc(OCC1CO1)cc2)c4ccc(OCC3CO3)cc4, CCC(COCC(C)OCC(C)N)(COCC(C)OCC(C)N)COCC(C)OCC(C)N, COCCOCCOCCOCCOCCOCCOCCOCCOCCOCCOCCOCCOCCOCCOCCOCCOCCOCCOCCOCCOCC(C)N} | 0.617:0.319:0.064 | 95 | 25.3
122 | Feldkamp & Rousseau, 2011 [39] | D-148(002)M2005 | {CC(C)(c2ccc(OCC1CO1)cc2)c4ccc(OCC3CO3)cc4, CCC(COCC(C)OCC(C)N)(COCC(C)OCC(C)N)COCC(C)OCC(C)N, COCCOCCOCCOCCOCCOCCOCCOCCOCCOCCOCCOCCOCCOCCOCCOCCOCCOCCOCCOCCOCCOCCOCCOCCOCCOCCOCCOCCOCCOCCOCCOCCOCCOCCOCCOCCOCCOCC(C)OCC(C)OCC(C)OCC(C)OCC(C)OCC(C)N} | 0.617:0.319:0.064 | 99 | 22.7
123 | Feldkamp & Rousseau, 2011 [39] | D-148(002)M2070 | {CC(C)(c2ccc(OCC1CO1)cc2)c4ccc(OCC3CO3)cc4, CCC(COCC(C)OCC(C)N)(COCC(C)OCC(C)N)COCC(C)OCC(C)N, COCCOCCOCCOCCOCCOCCOCCOCCOCCOCCOCCOCCOCCOCCOCCOCCOCCOCCOCCOCCOCCOCCOCCOCCOCCOCCOCCOCCOCCOCCOCCOCCOCCOCC(C)OCC(C)OCC(C)OCC(C)OCC(C)OCC(C)OCC(C)OCC(C)OCC(C)OCC(C)N} | 0.617:0.319:0.064 | 91 | 25.5
124 | Feldkamp & Rousseau, 2011 [39] | E-230(01)M2005 | {CC(C)(c2ccc(OCC1CO1)cc2)c4ccc(OCC3CO3)cc4, CC(N)COCC(C)OCC(C)OCC(C)N, COCCOCCOCCOCCOCCOCCOCCOCCOCCOCCOCCOCCOCCOCCOCCOCCOCCOCCOCCOCCOCCOCCOCCOCCOCCOCCOCCOCCOCCOCCOCCOCCOCCOCCOCCOCCOCCOCC(C)OCC(C)OCC(C)OCC(C)OCC(C)OCC(C)N} | 0.655:0.305:0.04 | 79 | 8.9
125 | Feldkamp & Rousseau, 2010 [40] | E-900(1)148 | {CC(C)(c2ccc(OCC1CO1)cc2)c4ccc(OCC3CO3)cc4, CC(N)COCC(C)OCC(C)OCC(C)OCCOCCOCCOCCOCCOCCOCCOCCOCCOCCOCCOCCOCC(C)OCC(C)OCC(C)N, NCCOCCOCCN} | 0.5:0.253:0.247 | 36.5 | 10.04
126 | Feldkamp & Rousseau, 2010 [40] | E-900(2)148 | {CC(C)(c2ccc(OCC1CO1)cc2)c4ccc(OCC3CO3)cc4, CC(N)COCC(C)OCC(C)OCC(C)OCCOCCOCCOCCOCCOCCOCCOCCOCCOCCOCCOCCOCC(C)OCC(C)OCC(C)N, NCCOCCOCCN} | 0.5:0.197:0.303 | 53.99 | 12.05
127 | Feldkamp & Rousseau, 2010 [40] | E-900(3)148 | {CC(C)(c2ccc(OCC1CO1)cc2)c4ccc(OCC3CO3)cc4, CC(N)COCC(C)OCC(C)OCC(C)OCCOCCOCCOCCOCCOCCOCCOCCOCCOCCOCCOCCOCC(C)OCC(C)OCC(C)N, NCCOCCOCCN} | 0.5:0.127:0.374 | 61.6 | 16.69
128 | Feldkamp & Rousseau, 2010 [40] | E-900(1)230 | {CC(C)(c2ccc(OCC1CO1)cc2)c4ccc(OCC3CO3)cc4, CC(N)COCC(C)OCC(C)OCC(C)OCCOCCOCCOCCOCCOCCOCCOCCOCCOCCOCCOCCOCC(C)OCC(C)OCC(C)N, CC(N)COCC(C)OCC(C)OCC(C)N} | 0.5:0.248:0.252 | 38.93 | 9.95
129 | Feldkamp & Rousseau, 2010 [40] | E-900(2)230 | {CC(C)(c2ccc(OCC1CO1)cc2)c4ccc(OCC3CO3)cc4, CC(N)COCC(C)OCC(C)OCC(C)OCCOCCOCCOCCOCCOCCOCCOCCOCCOCCOCCOCCOCC(C)OCC(C)OCC(C)N, CC(N)COCC(C)OCC(C)OCC(C)N} | 0.5:0.168:0.332 | 54.77 | 10.39
130 | Feldkamp & Rousseau, 2010 [40] | E-900(3)230 | {CC(C)(c2ccc(OCC1CO1)cc2)c4ccc(OCC3CO3)cc4, CC(N)COCC(C)OCC(C)OCC(C)OCCOCCOCCOCCOCCOCCOCCOCCOCCOCCOCCOCCOCC(C)OCC(C)OCC(C)N, CC(N)COCC(C)OCC(C)OCC(C)N} | 0.5:0.124:0.377 | 63.41 | 12.46
131 | Feldkamp & Rousseau, 2010 [40] | E-900(4)230 | {CC(C)(c2ccc(OCC1CO1)cc2)c4ccc(OCC3CO3)cc4, CC(N)COCC(C)OCC(C)OCC(C)OCCOCCOCCOCCOCCOCCOCCOCCOCCOCCOCCOCCOCC(C)OCC(C)OCC(C)N, CC(N)COCC(C)OCC(C)OCC(C)N} | 0.5:0.1:0.4 | 66.4 | 10.06
132 | Feldkamp & Rousseau, 2010 [40] | D-148(04)M600 | {CC(C)(c2ccc(OCC1CO1)cc2)c4ccc(OCC3CO3)cc4, NCCOCCOCCN, COCCOCCOCCOCCOCCOCCOCCOCCOCCOCCOCCOCCN} | 0.5:0.346:0.154 | 60.39 | 11.34
133 | Feldkamp & Rousseau, 2010 [40] | D-148(02)M1000 | {CC(C)(c2ccc(OCC1CO1)cc2)c4ccc(OCC3CO3)cc4, NCCOCCOCCN, COCCOCCOCCOCCOCCOCCOCCOCCOCCOCCOCCOCCN} | 0.5:0.402:0.098 | 57.07 | 15.19
134 | Feldkamp & Rousseau, 2010 [40] | D-148(01)M2070 | {CC(C)(c2ccc(OCC1CO1)cc2)c4ccc(OCC3CO3)cc4, NCCOCCOCCN, COCCOCCOCCOCCOCCOCCOCCOCCOCCOCCOCCOCCOCCOCCOCCOCCOCCOCCOCCOCCOCCOCCOCCOCCOCCOCCOCCOCCOCCOCCOCCOCCOCCOCC(C)OCC(C)OCC(C)OCC(C)OCC(C)OCC(C)OCC(C)OCC(C)OCC(C)OCC(C)N} | 0.5:0.448:0.052 | 62.74 | 14.49
135 | Feldkamp & Rousseau, 2010 [40] | D-148(002)M1000 | {CC(C)(c2ccc(OCC1CO1)cc2)c4ccc(OCC3CO3)cc4, NCCOCCOCCN, COCCOCCOCCOCCOCCOCCOCCOCCOCCOCCOCCOCCOCCOCCOCCOCCOCCOCCOCCOCCOCC(C)N} | 0.5:0.489:0.011 | 94.57 | 25.3
136 | Feldkamp & Rousseau, 2010 [40] | D-148(002)M2005 | {CC(C)(c2ccc(OCC1CO1)cc2)c4ccc(OCC3CO3)cc4, NCCOCCOCCN, COCCOCCOCCOCCOCCOCCOCCOCCOCCOCCOCCOCCOCCOCCOCCOCCOCCOCCOCCOCCOCCOCCOCCOCCOCCOCCOCCOCCOCCOCCOCCOCCOCCOCCOCCOCCOCCOCC(C)OCC(C)OCC(C)OCC(C)OCC(C)OCC(C)N} | 0.5:0.489:0.011 | 98.56 | 22.69
137 | Feldkamp & Rousseau, 2010 [40] | D-148(002)M2070 | {CC(C)(c2ccc(OCC1CO1)cc2)c4ccc(OCC3CO3)cc4, NCCOCCOCCN, COCCOCCOCCOCCOCCOCCOCCOCCOCCOCCOCCOCCOCCOCCOCCOCCOCCOCCOCCOCCOCCOCCOCCOCCOCCOCCOCCOCCOCCOCCOCCOCCOCCOCC(C)OCC(C)OCC(C)OCC(C)OCC(C)OCC(C)OCC(C)OCC(C)OCC(C)OCC(C)N} | 0.5:0.489:0.011 | 91.39 | 22.51
138 | Altuna et al. 2016 [41] | CS11 | {CC(C)(c2ccc(OCC1CO1)cc2)c4ccc(OCC3CO3)cc4, O=C(O)CC(O)(CC(=O)O)C(=O)O, O=C(O)CCCCCCCCC(=O)O} | 0.524:0.238:0.238 | 53 | 5.12
139 | Altuna et al. 2016 [41] | S12 | {CC(C)(c2ccc(OCC1CO1)cc2)c4ccc(OCC3CO3)cc4, O=C(O)CCCCCCCCC(=O)O} | 0.55:0.45 | 30 | 1.96
140 | Altuna et al. 2016 [41] | S15 | {CC(C)(c2ccc(OCC1CO1)cc2)c4ccc(OCC3CO3)cc4, O=C(O)CCCCCCCCC(=O)O} | 0.6:0.4 | 51 | 8.05
141 | Altuna et al. 2016 [41] | S20 | {CC(C)(c2ccc(OCC1CO1)cc2)c4ccc(OCC3CO3)cc4, O=C(O)CCCCCCCCC(=O)O} | 0.67:0.33 | 54 | 7.92
142 | Altuna et al. 2016 [41] | G15 | {CC(C)(c2ccc(OCC1CO1)cc2)c4ccc(OCC3CO3)cc4,O=C(O)CCCC(=O)O} | 0.6:0.4 | 62 | 6.84
143 | Fan et al., 2013[42] | EPD230(0) | {CC(C)(c2ccc(OCCOCC1CO1)cc2)c4ccc(OCCOCC3CO3)cc4, O=C1OC(=O)C2CCCCC12} | 0.68:0.32 | 83 | 8.6
144 | Fan et al., 2013[42] | EPD230(20) | {CC(C)(c2ccc(OCCOCC1CO1)cc2)c4ccc(OCCOCC3CO3)cc4, CC(N)COCC(C)OCC(C)OCC(C)N, CC1(C)CC(N)CC(C)(CN)C1} | 0.678:0.053:0.269 | 76 | 6.37
145 | Fan et al., 2013[42] | EPD230(40) | {CC(C)(c2ccc(OCCOCC1CO1)cc2)c4ccc(OCCOCC3CO3)cc4, CC(N)COCC(C)OCC(C)OCC(C)N, CC1(C)CC(N)CC(C)(CN)C1} | 0.674:0.112:0.214 | 69 | 5.85
146 | Fan et al., 2013[42] | EPD230(60) | {CC(C)(c2ccc(OCCOCC1CO1)cc2)c4ccc(OCCOCC3CO3)cc4, CC(N)COCC(C)OCC(C)OCC(C)N, CC1(C)CC(N)CC(C)(CN)C1} | 0.67:0.179:0.151 | 63 | 5.48
147 | Fan et al., 2013[42] | EPD230(80) | {CC(C)(c2ccc(OCCOCC1CO1)cc2)c4ccc(OCCOCC3CO3)cc4, CC(N)COCC(C)OCC(C)OCC(C)N, CC1(C)CC(N)CC(C)(CN)C1} | 0.665:0.254:0.081 | 53 | 5.02
148 | Fan et al., 2014[43] | EP06(0) | {CC(C)(c2ccc(OCCOCC1CO1)cc2)c4ccc(OCCOCC3CO3)cc4, O=C1OC(=O)C2CCCCC12} | 0.33:0.67 | 95 | 11.48
149 | Fan et al., 2014[43] | EP06(25) | {CC(C)(c2ccc(OCCOCC1CO1)cc2)c4ccc(OCCOCC3CO3)cc4, CC(C)(c2ccc(OCCOCCOCCOC1CO1)cc2)c4ccc(OCCOCCOCCC3CO3)cc4, O=C1OC(=O)C2CCCCC12} | 0.264:0.063:0.673 | 80.5 | 9.99
150 | Fan et al., 2014[43] | EP06(50) | {CC(C)(c2ccc(OCCOCC1CO1)cc2)c4ccc(OCCOCC3CO3)cc4, CC(C)(c2ccc(OCCOCCOCCOC1CO1)cc2)c4ccc(OCCOCCOCCC3CO3)cc4, O=C1OC(=O)C2CCCCC12} | 0.191:0.138:0.672 | 66.9 | 7.46
151 | Fan et al., 2014[43] | EP06(75) | {CC(C)(c2ccc(OCCOCC1CO1)cc2)c4ccc(OCCOCC3CO3)cc4,CC(C)(c2ccc(OCCOCCOCCOC1CO1)cc2)c4ccc(OCCOCCOCCC3CO3)cc4, O=C1OC(=O)C2CCCCC12} | 0.104:0.226:0.67 | 54.05 | 6.97
152 | Fan et al., 2014[43] | EP06(85) | {CC(C)(c2ccc(OCCOCC1CO1)cc2)c4ccc(OCCOCC3CO3)cc4,CC(C)(c2ccc(OCCOCCOCCOC1CO1)cc2)c4ccc(OCCOCCOCCC3CO3)cc4, O=C1OC(=O)C2CCCCC12} | 0.065:0.266:0.669 | 46.43 | 6.81
153 | Santiago et al, 2016b[44] | 90D400-10LP | {C(C)(c2ccc(OCC1CO1)cc2)c4ccc(OCC3CO3)cc4, CC(N)COCC(C)COCC(C)COCC(C)COCC(C)COCC(C)COCC(C)N, NCCNCCN(CCNCCC(CN)CCN)CCN(CCNCCN)CCN(CCN)CCN} | 0.719:0.265:0.016 | 60 | 16
154 | Santiago et al, 2016b[44] | 60D400-40LP | {CC(C)(c2ccc(OCC1CO1)cc2)c4ccc(OCC3CO3)cc4, CC(N)COCC(C)COCC(C)COCC(C)COCC(C)COCC(C)COCC(C)N, NCCNCCN(CCNCCC(CN)CCN)CCN(CCNCCN)CCN(CCN)CCN} | 0.779:0.172:0.049 | 87 | 29
155 | Santiago et al, 2016b[44] | 300D400-70LP | {CC(C)(c2ccc(OCC1CO1)cc2)c4ccc(OCC3CO3)cc4, CC(N)COCC(C)COCC(C)COCC(C)COCC(C)COCC(C)COCC(C)N, NCCNCCN(CCNCCC(CN)CCN)CCN(CCNCCN)CCN(CCN)CCN} | 0.832:0.084:0.084 | 117 | 52
156 | Wei et al., 2015[45] | A | {CC(C)(C4CCC(OCC(O)COC3CCC(C(C)(C)C2CCC(OCC1CO1)CC2)CC3)CC4)C6CCC(OCC5CO5)CC6, CC(=O)C1CCCCC1C(C)=O} | 0.33:0.67 | 113 | 16.2
157 | Wei et al., 2015[45] | B | {CC(C)(C4CCC(OCC(O)COC3CCC(C(C)(C)C2CCC(OCC1CO1)CC2)CC3)CC4)C6CCC(OCC5CO5)CC6,O=C(OCC1CO1)C3CC2OC2CC3C(=O)OCC4CO4, CC(=O)C1CCCCC1C(C)=O} | 0.1765:0.1176:0.7059 | 121 | 16.93
158 | Wei et al., 2015[45] | C | {CC(C)(C4CCC(OCC(O)COC3CCC(C(C)(C)C2CCC(OCC1CO1)CC2)CC3)CC4)C6CCC(OCC5CO5)CC6,O=C(OCC1CO1)C3CC2OC2CC3C(=O)OCC4CO4, CC(=O)C1CCCCC1C(C)=O} | 0.25:0.0625:0.6875 | 128 | 18.1
159 | Wei et al., 2015[45] | D | {CC(C)(C4CCC(OCC(O)COC3CCC(C(C)(C)C2CCC(OCC1CO1)CC2)CC3)CC4)C6CCC(OCC5CO5)CC6, O=C(OCC1CO1)C3CC2OC2CC3C(=O)OCC4CO4, CC(=O)C1CCCCC1C(C)=O} | 0.212:0.091:0.697 | 135 | 18.51
160 | Wei et al., 2015[45] | E | {CC(C)(C4CCC(OCC(O)COC3CCC(C(C)(C)C2CCC(OCC1CO1)CC2)CC3)CC4)C6CCC(OCC5CO5)CC6, O=C(OCC1CO1)C3CC2OC2CC3C(=O)OCC4CO4, CC(=O)C1CCCCC1C(C)=O} | 0.1765:0.1176:0.7059 | 142 | 19.8
161 | Ma et al., 2017 [46] | MDS-EPO | {Nc2ccc(SSc1ccc(N)cc1)cc2, C1OC1COC3COC4C(OC2CO2)COC34} | 0.33:0.67 | 41.4 | 0.38
162 | Ma et al., 2017 [46] | MDA-EPO | {Nc2ccc(Cc1ccc(N)cc1)cc2, C1OC1COC3COC4C(OC2CO2)COC34} | 0.33:0.67 | 37.3 | 0.38
163 | Hassan et al. 2015 [47] | 33 Bis A | {Nc2cccc(S(=O)(=O)c1cccc(N)c1)c2, CC(C)(c2ccc(OCC1CO1)cc2)c4ccc(OCC3CO3)cc4} | 0.33:0.67 | 187 | 24
164 | Hassan et al. 2015 [47] | 44 Bis A | {Nc2cccc(S(=O)(=O)c1cccc(N)c1)c2, CC(C)(c2ccc(OCC1CO1)cc2)c4ccc(OCC3CO3)cc4} | 0.33:0.67 | 219 | 28
165 | Santiago et al, 2016[22] | 70-30-FG | {CC(C)(c4ccc(OCC(O)COc3ccc(C(C)(C)c2ccc(OCC1CO1)cc2)cc3)cc4)c6ccc(OCC5CO5)cc6, CC(N)COCC(C)N, CCNCCN(CCN)CCNCCN(CCNCCN(CC)CCN)CCN(CCNCC)CCN(CC)CCN} | 0.85:0.14:0.01 | 77 | 23
166 | Santiago et al, 2016[22] | 40-60-FG | {CC(C)(c4ccc(OCC(O)COc3ccc(C(C)(C)c2ccc(OCC1CO1)cc2)cc3)cc4)c6ccc(OCC5CO5)cc6, CC(N)COCC(C)N, CCNCCN(CCN)CCNCCN(CCNCCN(CC)CCN)CCN(CCNCC)CCN(CC)CCN} | 0.89:0.08:0.03 | 104 | 41
167 | Santiago et al, 2016[22] | 90-10-PR | {CC(C)(c4ccc(OCC(O)COc3ccc(C(C)(C)c2ccc(OCC1CO1)cc2)cc3)cc4)c6ccc(OCC5CO5)cc6, CC(N)COCC(C)N, CCNCCN(CCN)CCNCCN(CCNCCN(CC)CCN)CCN(CCNCC)CCN(CC)CCN} | 0.81:0.19:0.01 | 56 | 15
168 | Santiago et al, 2016[22] | 80-20-PR | {CC(C)(c4ccc(OCC(O)COc3ccc(C(C)(C)c2ccc(OCC1CO1)cc2)cc3)cc4)c6ccc(OCC5CO5)cc6, CC(N)COCC(C)N, CCNCCN(CCN)CCNCCN(CCNCCN(CC)CCN)CCN(CCNCC)CCN(CC)CCN} | 0.82:0.17:0.01 | 64 | 18
169 | Santiago et al, 2016[22] | 70-30-PR | {CC(C)(c4ccc(OCC(O)COc3ccc(C(C)(C)c2ccc(OCC1CO1)cc2)cc3)cc4)c6ccc(OCC5CO5)cc6, CC(N)COCC(C)N, CCNCCN(CCN)CCNCCN(CCNCCN(CC)CCN)CCN(CCNCC)CCN(CC)CCN} | 0.84:0.14:0.02 | 70 | 22
170 | Santiago et al, 2016[22] | 60-40-PR | {CC(C)(c4ccc(OCC(O)COc3ccc(C(C)(C)c2ccc(OCC1CO1)cc2)cc3)cc4)c6ccc(OCC5CO5)cc6, CC(N)COCC(C)N, CCNCCN(CCN)CCNCCN(CCNCCN(CC)CCN)CCN(CCNCC)CCN(CC)CCN} | 0.86:0.12:0.02 | 79 | 23
171 | Santiago et al, 2016[22] | 50-50-PR | {CC(C)(c4ccc(OCC(O)COc3ccc(C(C)(C)c2ccc(OCC1CO1)cc2)cc3)cc4)c6ccc(OCC5CO5)cc6,CC(N)COCC(C)N, CCNCCN(CCN)CCNCCN(CCNCCN(CC)CCN)CCN(CCNCC)CCN(CC)CCN} | 0.88:0.1:0.02 | 89 | 32
172 | Santiago et al, 2016[22] | 40-60-PR | {CC(C)(c4ccc(OCC(O)COc3ccc(C(C)(C)c2ccc(OCC1CO1)cc2)cc3)cc4)c6ccc(OCC5CO5)cc6, CC(N)COCC(C)N, CCNCCN(CCN)CCNCCN(CCNCCN(CC)CCN)CCN(CCNCC)CCN(CC)CCN} | 0.89:0.08:0.03 | 99 | 44
173 | Santiago et al, 2016[22] | 30-70-PR | {CC(C)(c4ccc(OCC(O)COc3ccc(C(C)(C)c2ccc(OCC1CO1)cc2)cc3)cc4)c6ccc(OCC5CO5)cc6, CC(N)COCC(C)N, CCNCCN(CCN)CCNCCN(CCNCCN(CC)CCN)CCN(CCNCC)CCN(CC)CCN} | 0.91:0.06:0.03 | 112 | 58
174 | Tanpikasit et al, 2014 [48] | BA-a 30 mol% | {CC(C)(c3ccc2OCN(c1ccccc1)Cc2c3)c6ccc5OCN(c4ccccc4)Cc5c6, CC(C)(COCC1CO1)COCC2CO2} | 0.3:0.7 | 51 | 39.04
175 | Tanpikasit et al, 2014 [48] | BA-a 40 mol% | {CC(C)(c3ccc2OCN(c1ccccc1)Cc2c3)c6ccc5OCN(c4ccccc4)Cc5c6, CC(C)(COCC1CO1)COCC2CO2} | 0.4:0.6 | 88 | 80.76
176 | Tanpikasit et al, 2014 [48] | BA-a 50 mol% | {CC(C)(c3ccc2OCN(c1ccccc1)Cc2c3)c6ccc5OCN(c4ccccc4)Cc5c6, CC(C)(COCC1CO1)COCC2CO2} | 0.5:0.5 | 140 | 171.97
177 | Tanpikasit et al, 2015 [49] | BA-a 30 mol% | {CC(C)(c3ccc2OCN(c1ccccc1)Cc2c3)c6ccc5OCN(c4ccccc4)Cc5c6, CC(C)(COCC1CO1)COCC2CO2} | 0.3:0.7 | 51 | 37.89
178 | Tanpikasit et al, 2015 [49] | BA-a 35 mol% | {CC(C)(c3ccc2OCN(c1ccccc1)Cc2c3)c6ccc5OCN(c4ccccc4)Cc5c6, CC(C)(COCC1CO1)COCC2CO2} | 0.35:0.65 | 70 | 44.22
179 | Tanpikasit et al, 2015 [49] | BA-a 40 mol% | {CC(C)(c3ccc2OCN(c1ccccc1)Cc2c3)c6ccc5OCN(c4ccccc4)Cc5c6, CC(C)(COCC1CO1)COCC2CO2} | 0.4:0.6 | 88 | 80.52
180 | Tanpikasit et al, 2015 [49] | BA-a 45 mol% | {CC(C)(c3ccc2OCN(c1ccccc1)Cc2c3)c6ccc5OCN(c4ccccc4)Cc5c6, CC(C)(COCC1CO1)COCC2CO2} | 0.45:0.55 | 122 | 95.41
181 | Tanpikasit et al, 2015 [49] | BA-a 50 mol% | {CC(C)(c3ccc2OCN(c1ccccc1)Cc2c3)c6ccc5OCN(c4ccccc4)Cc5c6, CC(C)(COCC1CO1)COCC2CO2} | 0.5:0.5 | 140 | 129.76
182 | Wu et al, 2019[5] | DLP SMP #1 | {C=C(C)C(=O)OCCCC, C=CC(=O)OCCCCCCOC(=O)C=C} | 0.94:0.06 | 48.7 | 38.6
183 | Wu et al, 2019[5] | DLP SMP #2 | {C=C(C)C(=O)OCCCC, C=CC(=O)OCCCCCCOC(=O)C=C} | 0.88:0.12 | 52.9 | 41.3
184 | Wu et al, 2019[5] | DLP SMP #4 | {C=C(C)C(=O)OCCCC, C=CC(=O)OCCCCCCOC(=O)C=C} | 0.73:0.27 | 67.6 | 46.5
185 | Wu et al, 2019[5] | DLP SMP #5 | {C=C(C)C(=O)OCCCC, C=CC(=O)OCCCCCCOC(=O)C=C} | 0.64:0.36 | 76.3 | 49.1
186 | Zheng et al, 2015 [16] | EPON2 | {CC(C)(c4ccc(OCC(O)COc3ccc(C(C)(C)c2ccc(OCC1CO1)cc2)cc3)cc4)c6ccc(OCC5CO5)cc6, CC(N)COCC(C)N} | 0.57:0.43 | 70 | 7.39
187 | Zheng et al, 2015 [16] | EPON3 | {CC(C)(c4ccc(OCC(O)COc3ccc(C(C)(C)c2ccc(OCC1CO1)cc2)cc3)cc4)c6ccc(OCC5CO5)cc6, CC(N)COCC(C)N} | 0.63:0.37 | 79 | 13.85
188 | Lakhera et al, 2012 [20] | tba-co-XLS(20%) | {C=C(C)C(=C)OCOCCOC(=O)C(=C)C, C=C(C)C(=O)OCCOCCOCCOCCOCCOCCOCCOCCOCCOC(=O)C(=C)C, C=CC(=O)OC(C)(C)C} | 0.91:0.06:0.03 | 53.35 | 4.38
189 | Lakhera et al, 2012 [20] | tba-co-XLS(30%) | {C=C(C)C(=C)OCOCCOC(=O)C(=C)C, C=C(C)C(=O)OCCOCCOCCOCCOCCOCCOCCOCCOCCOC(=O)C(=C)C, C=CC(=O)OC(C)(C)C} | 0.64:0.25:0.11 | 57.11 | 11.56
190 | Jo et al, 2018 [29] | D230-5 | {CC(C)(c4ccc(OCC(O)COc3ccc(C(C)(C)c2ccc(OCC1CO1)cc2)cc3)cc4)c6ccc(OCC5CO5)cc6, Nc2ccc(Cc1ccc(N)cc1)cc2, CC(N)COCC(C)N} | 0.73:0.23:0.04 | 113.8 | 6.6
191 | Jo et al, 2018 [29] | D230-15 | {CC(C)(c4ccc(OCC(O)COc3ccc(C(C)(C)c2ccc(OCC1CO1)cc2)cc3)cc4)c6ccc(OCC5CO5)cc6, Nc2ccc(Cc1ccc(N)cc1)cc2, CC(N)COCC(C)N} | 0.75:0.24:0.01 | 146.5 | 21.2
192 | Jo et al, 2018 [29] | D400-6 | {CC(C)(c4ccc(OCC(O)COc3ccc(C(C)(C)c2ccc(OCC1CO1)cc2)cc3)cc4)c6ccc(OCC5CO5)cc6, Nc2ccc(Cc1ccc(N)cc1)cc2, CC(N)COCC(C)N} | 0.73:0.23:0.04 | 114.3 | 7.8
193 | Jo et al, 2018 [29] | D400-11 | {CC(C)(c4ccc(OCC(O)COc3ccc(C(C)(C)c2ccc(OCC1CO1)cc2)cc3)cc4)c6ccc(OCC5CO5)cc6, Nc2ccc(Cc1ccc(N)cc1)cc2, CC(N)COCC(C)N} | 0.7:0.22:0.08 | 122.5 | 13.8
194 | Ortega et al, 2012[21] | tba-co-PEGDMA(2%) | {C=C(C)C(=O)OCCCC, CC(=O)OCCOCCOCCOCCOCCOCCOCCOCCOCCOCCOC(=O)C(C)=O, C=C(C)C(=O)OCCOCCOCCOCCOCCOC(=O)C(C)=O} | 0.994:0.002:0.004 | 57 | 1.1
195 | Ortega et al, 2012[21] | tba-co-PEGDMA(40%) | {C=C(C)C(=O)OCCCC, CC(=O)OCCOCCOCCOCCOCCOCCOCCOCCOCCOCCOC(=O)C(C)=O, C=C(C)C(=O)OCCOCCOCCOCCOCCOC(=O)C(C)=O} | 0.834:0.103:0.063 | 55 | 23.4
196 | Cheng et al , 2020[25] | DER-NMA-0.05TEOA | {CC(C)(c2ccc(OCC1CO1)cc2)c4ccc(OCC3CO3)cc4, CC2=CC(C)(C)C1C(=O)OC(=O)C1C2C, OCCN(CCO)CCO} | 0.488:0.488:0.024 | 124.4 | 12
197 | Cheng et al , 2020[25] | DER-NMA-0.15TEOA5 | {CC(C)(c2ccc(OCC1CO1)cc2)c4ccc(OCC3CO3)cc4, CC2=CC(C)(C)C1C(=O)OC(=O)C1C2C, OCCN(CCO)CCO} | 0.465:0.465:0.07 | 124.1 | 10
198 | Cheng et al , 2020[25] | DER-NMA-0.2TEOA | {CC(C)(c2ccc(OCC1CO1)cc2)c4ccc(OCC3CO3)cc4, CC2=CC(C)(C)C1C(=O)OC(=O)C1C2C, OCCN(CCO)CCO} | 0.45:0.45:0.1 | 119 | 5
199 | Xie et al, 2009[30] | DA1 | {CC(C)(c2ccc(OCC1CO1)cc2)c4ccc(OCC3CO3)cc4, CC(N)COCC(C)OCC(C)OCC(C)N, CCCCCCCCCCN} | 0.62:0.23:0.15 | 76.31 | 11.6
200 | Xie et al, 2009[30] | DA2 | {CC(C)(c2ccc(OCC1CO1)cc2)c4ccc(OCC3CO3)cc4, CC(N)COCC(C)OCC(C)OCC(C)N, CCCCCCCCCCN} | 0.57:0.14:0.29 | 64.53 | 7.42
201 | Xie et al, 2009[30] | DA3 | {CC(C)(c2ccc(OCC1CO1)cc2)c4ccc(OCC3CO3)cc4, CC(N)COCC(C)OCC(C)OCC(C)N, CCCCCCCCCCN} | 0.53:0.07:0.4 | 76.31 | 3.04
202 | Xie et al, 2009[30] | NGDE1 | {CC(C)(c2ccc(OCC1CO1)cc2)c4ccc(OCC3CO3)cc4, CC(N)COCC(C)OCC(C)OCC(C)N, CC(C)(COCC1CO1)COCC2CO2} | 0.5:0.33:0.17 | 57.87 | 13.98
203 | Xie et al, 2009[30] | NGDE2 | {CC(C)(c2ccc(OCC1CO1)cc2)c4ccc(OCC3CO3)cc4, CC(N)COCC(C)OCC(C)OCC(C)N, CC(C)(COCC1CO1)COCC2CO2} | 0.33:0.33:0.33 | 37.64 | 9.78
204 | Xie et al, 2009[30] | NGDE3 | {CC(C)(c2ccc(OCC1CO1)cc2)c4ccc(OCC3CO3)cc4, CC(N)COCC(C)OCC(C)OCC(C)N, CC(C)(COCC1CO1)COCC2CO2} | 0.17:0.33:0.5 | 23.17 | 4.78
205 | Lin and Chen,1999[10] | A5 | {O=C=Nc2ccc(Cc1ccc(N=C=O)cc1)cc2, COCCCCOC(=O)CCCCC(=O)OCCCCOC(=O)CCCCC(=O)OCCCCOC(=O)CCCCC(C)=O, CCC(CO)(CO)CO} | 0.588:0.059:0.353 | 135.59 | 10.28
206 | Lin and Chen,1999[10] | A6 | {O=C=Nc2ccc(Cc1ccc(N=C=O)cc1)cc2, COCCCCOC(=O)CCCCC(=O)OCCCCOC(=O)CCCCC(=O)OCCCCOC(=O)CCCCC(C)=O, CCC(CO)(CO)CO} | 0.59:0.049:0.361 | 135.59 | 12.87
207 | Lin and Chen,1999[10] | B2 | {O=C=Nc2ccc(Cc1ccc(N=C=O)cc1)cc2, COCCCCOC(=O)CCCCC(=O)OCCCCOC(=O)CCCCC(=O)OCCCCOC(=O)CCCCC(=O)OCCCCOC(=O)CCCCC(=O)OCCCCOC(=O)CCCCC(=O)OCCCCOC(=O)CCCCC(=O)OCCCCOC(=O)CCCCC(C)=O, CCC(CO)(CO)CO} | 0.571:0.143:0.286 | 15.45 | 1.61
208 | Lin and Chen,1999[10] | B3 | {O=C=Nc2ccc(Cc1ccc(N=C=O)cc1)cc2, COCCCCOC(=O)CCCCC(=O)OCCCCOC(=O)CCCCC(=O)OCCCCOC(=O)CCCCC(=O)OCCCCOC(=O)CCCCC(=O)OCCCCOC(=O)CCCCC(=O)OCCCCOC(=O)CCCCC(=O)OCCCCOC(=O)CCCCC(C)=O, CCC(CO)(CO)CO} | 0.581:0.097:0.323 | 42.09 | 4.3
209 | Lin and Chen,1999[10] | B4 | {O=C=Nc2ccc(Cc1ccc(N=C=O)cc1)cc2, COCCCCOC(=O)CCCCC(=O)OCCCCOC(=O)CCCCC(=O)OCCCCOC(=O)CCCCC(=O)OCCCCOC(=O)CCCCC(=O)OCCCCOC(=O)CCCCC(=O)OCCCCOC(=O)CCCCC(=O)OCCCCOC(=O)CCCCC(C)=O, CCC(CO)(CO)CO} | 0.585:0.073:0.341 | 54.81 | 5.74
210 | Lin and Chen,1999[10] | B5 | {O=C=Nc2ccc(Cc1ccc(N=C=O)cc1)cc2, COCCCCOC(=O)CCCCC(=O)OCCCCOC(=O)CCCCC(=O)OCCCCOC(=O)CCCCC(=O)OCCCCOC(=O)CCCCC(=O)OCCCCOC(=O)CCCCC(=O)OCCCCOC(=O)CCCCC(=O)OCCCCOC(=O)CCCCC(C)=O, CCC(CO)(CO)CO} | 0.588:0.059:0.353 | 63.14 | 14.83
211 | Lin and Chen,1999[10] | B6 | {O=C=Nc2ccc(Cc1ccc(N=C=O)cc1)cc2, COCCCCOC(=O)CCCCC(=O)OCCCCOC(=O)CCCCC(=O)OCCCCOC(=O)CCCCC(=O)OCCCCOC(=O)CCCCC(=O)OCCCCOC(=O)CCCCC(=O)OCCCCOC(=O)CCCCC(=O)OCCCCOC(=O)CCCCC(C)=O, CCC(CO)(CO)CO} | 0.59:0.049:0.361 | 67.52 | 15.3
212 | Grauzeliene et al., 2022[50] | 100D | {C=CC(=O)OCC(O)COc1ccccc1, C=C/C(=C\C(OC)=C(C)\OCC(O)COC(=C)C(=C)C)COCC(O)COC(=O)C(=C)C} | 0:1 | 50 | 0.3
213 | Grauzeliene et al., 2022[50] | 80D/20H | {C=CC(=O)OCC(O)COc1ccccc1, C=C/C(=C\C(OC)=C(C)\OCC(O)COC(=C)C(=C)C)COCC(O)COC(=O)C(=C)C} | 0.2:0.8 | 30 | 0.09
214 | Grauzeliene et al., 2022[50] | 60D/40H | {C=CC(=O)OCC(O)COc1ccccc1, C=C/C(=C\C(OC)=C(C)\OCC(O)COC(=C)C(=C)C)COCC(O)COC(=O)C(=C)C} | 0.4:0.6 | 22 | 0.08
215 | Grauzeliene et al., 2022[50] | 40D/60H | {C=CC(=O)OCC(O)COc1ccccc1, C=C/C(=C\C(OC)=C(C)\OCC(O)COC(=C)C(=C)C)COCC(O)COC(=O)C(=C)C} | 0.6:0.4 | 43 | 0.24
216 | Grauzeliene et al., 2022[50] | 20D/80H | {C=CC(=O)OCC(O)COc1ccccc1, C=C/C(=C\C(OC)=C(C)\OCC(O)COC(=C)C(=C)C)COCC(O)COC(=O)C(=C)C} | 0.8:0.2 | 12 | 0.13
217 | Song, Wang and Wang, 2011[51] | #1 | {CC(C)(c2ccc(OCC1CO1)cc2)c4ccc(OCC3CO3)cc4, Nc2ccc(Cc1ccc(N)cc1)cc2} | 0.79:0.21 | 55.8 | 1.87
218 | Song, Wang and Wang, 2011[51] | #2 | {CC(C)(c2ccc(OCC1CO1)cc2)c4ccc(OCC3CO3)cc4, Nc2ccc(Cc1ccc(N)cc1)cc2} | 0.77:0.23 | 79.8 | 4.72
219 | Song, Wang and Wang, 2011[51] | #4 | {CC(C)(c2ccc(OCC1CO1)cc2)c4ccc(OCC3CO3)cc4, Nc1cccc(N)c1 | 0.82:0.18 | 56.1 | 1.53
220 | Song, Wang and Wang, 2011[51] | #5 | {CC(C)(c2ccc(OCC1CO1)cc2)c4ccc(OCC3CO3)cc4,Nc2ccc(Cc1ccc(N)cc1)cc2, Nc1cccc(N)c1} | 0.785:0.124:0.091 | 72.2 | 5.22
221 | Song, Wang and Wang, 2011[51] | #6 | {CC(C)(c2ccc(OCC1CO1)cc2)c4ccc(OCC3CO3)cc4, Nc2ccc(Cc1ccc(N)cc1)cc2, Nc1cccc(N)c1} | 0.787:0.145:0.068 | 83.2 | 3.77
222 | Yakacki et al., 2007[52] | 10% wt | {C=C(C)C(=O)OCCOCCOCCOCCOCCOCCOCCOCCOCCOCCOCCOCCOCCOCCOCCOCCOCCOC(=O)C(=C)C, C=CC(=O)OC(C)(C)C} | 0.02:0.98 | 52.2 | 1.53
223 | Yakacki et al., 2007[52] | 20%wt | {C=C(C)C(=O)OCCOCCOCCOCCOCCOCCOCCOCCOCCOCCOCCOCCOCCOCCOCCOCCOCCOC(=O)C(=C)C, C=CC(=O)OC(C)(C)C} | 0.04:0.96 | 51.4 | 6.33
224 | Yakacki et al., 2007[52] | 40% wt | {C=C(C)C(=O)OCCOCCOCCOCCOCCOCCOCCOCCOCCOCCOCCOCCOCCOCCOCCOCCOCCOC(=O)C(=C)C, C=CC(=O)OC(C)(C)C} | 0.09:0.91 | 49.9 | 12.7
225 | Giebler et al., 2020[53] | 3-DGOA-0.25-Zn | {c3cc(N(CC1CC1)CC2CO2)ccc3OCC4CO4, O=C1CCCC(=O)O1} | 0.41:0.59 | 120 | 125
226 | Giebler et al., 2020[53] | 3-DGOA-0.5 | {c3cc(N(CC1CC1)CC2CO2)ccc3OCC4CO4, O=C1CCCC(=O)O1} | 0.26:0.74 | 125 | 188
227 | Giebler et al., 2020[53] | 4-DGA-0.5-Zn | {c3cc(N(CC1CO1)CC2CO2)ccc3Cc6ccc(N(CC4CO4)CC5CO5)cc6, O=C1CCCC(=O)O1} | 0.22:0.78 | 130 | 298
228 | Giebler et al., 2020[53] | 4-DGA-0.25-Zn | {c3cc(N(CC1CO1)CC2CO2)ccc3Cc6ccc(N(CC4CO4)CC5CO5)cc6, O=C1CCCC(=O)O1} | 0.35:0.65 | 122 | 72
229 | Karger-Kocsis et al, 2014[56] | EP/ESO 100/0 | {CC(C)(c2ccc(OCC1CC1)cc2)c4ccc(OCC3CO3)cc4, CCCCCCCCC1OC1CCCCCCCC(=O)OCC(COC(=O)CCCCCCCC2OC2CC3OC3CCCCC)OC(=O)CCCCCCCC4OC4CCCCCCCC} | 1:0 | 118.53 | 82
230 | Karger-Kocsis et al, 2014[56] | EP/ESO 75/25 | {CC(C)(c2ccc(OCC1CC1)cc2)c4ccc(OCC3CO3)cc4, CCCCCCCCC1OC1CCCCCCCC(=O)OCC(COC(=O)CCCCCCCC2OC2CC3OC3CCCCC)OC(=O)CCCCCCCC4OC4CCCCCCCC} | 0.75:0.25 | 115.02 | 81
231 | Karger-Kocsis et al, 2014[56] | EP/ESO 50/50 | {CC(C)(c2ccc(OCC1CC1)cc2)c4ccc(OCC3CO3)cc4, CCCCCCCCC1OC1CCCCCCCC(=O)OCC(COC(=O)CCCCCCCC2OC2CC3OC3CCCCC)OC(=O)CCCCCCCC4OC4CCCCCCCC} | 0.5:0.5 | 119.69 | 67
232 | Karger-Kocsis et al, 2014[56] | EP/ESO 25/75 | {CC(C)(c2ccc(OCC1CC1)cc2)c4ccc(OCC3CO3)cc4, CCCCCCCCC1OC1CCCCCCCC(=O)OCC(COC(=O)CCCCCCCC2OC2CC3OC3CCCCC)OC(=O)CCCCCCCC4OC4CCCCCCCC} | 0.25:0.75 | 116.99 | 60
233 | Karger-Kocsis et al, 2014[56] | EP/ESO 0/100 | {CC(C)(c2ccc(OCC1CC1)cc2)c4ccc(OCC3CO3)cc4, CCCCCCCCC1OC1CCCCCCCC(=O)OCC(COC(=O)CCCCCCCC2OC2CC3OC3CCCCC)OC(=O)CCCCCCCC4OC4CCCCCCCC} | 0:1 | 109.36 | 55
234 | Nicolas et al., 2020[57] | TRI-80% | {CCCCCCCCC1OC1CCCCCCCC(=O)OCC(COC(=O)CCCCCCCC2OC2CCCCCCCC)OC(=O)CCCCCCCC3OC3CC4OC4CCCCC, c5cc(C(c2ccc(OCC1CO1)cc2)c4ccc(OCC3CO3)cc4)ccc5OCC6CO6, O=C(O)CCCC(=O)O} | 0.1:0.8:0.1 | 16 | 123.1
235 | Nicolas et al., 2020[57] | TRI-60% | {CCCCCCCCC1OC1CCCCCCCC(=O)OCC(COC(=O)CCCCCCCC2OC2CCCCCCCC)OC(=O)CCCCCCCC3OC3CC4OC4CCCCC, c5cc(C(c2ccc(OCC1CO1)cc2)c4ccc(OCC3CO3)cc4)ccc5OCC6CO6, O=C(O)CCCC(=O)O} | 0.2:0.6:0.2 | 34 | 47.3
236 | Nicolas et al., 2020[57] | TRI-40% | {CCCCCCCCC1OC1CCCCCCCC(=O)OCC(COC(=O)CCCCCCCC2OC2CCCCCCCC)OC(=O)CCCCCCCC3OC3CC4OC4CCCCC, c5cc(C(c2ccc(OCC1CO1)cc2)c4ccc(OCC3CO3)cc4)ccc5OCC6CO6, O=C(O)CCCC(=O)O} | 0.214:0.571:0.214 | 59 | 36.2
237 | Nicolas et al., 2020[57] | TRI-20% | {CCCCCCCCC1OC1CCCCCCCC(=O)OCC(COC(=O)CCCCCCCC2OC2CCCCCCCC)OC(=O)CCCCCCCC3OC3CC4OC4CCCCC, c5cc(C(c2ccc(OCC1CO1)cc2)c4ccc(OCC3CO3)cc4)ccc5OCC6CO6, O=C(O)CCCC(=O)O} | 0.4:0.2:0.4 | 102 | 17.6