## Sheet1
No | Reference | SMP name | SMILES | Molar Ratio | Tg | Glassy Modulus(GPa) | Rubbery Modulus (MPa) | Lower Temp. | Highest Temp
1 | Castro et al. 2010[1] | tba & PEGDMA | {C=C(C)C(=O)OCCCC, C=C(C)C(=O)OCCOC(=O)C(=C)C} | 0.61:0.39 | 49.36 | 1.3 | 4 | - | -
2 | Cuminet et al 2023[2] | vm-RvOH | {C(=C\c3cc(OCC1CO1)cc(OCC2CO2)c3)/c5ccc(OCC4CO4)cc5, O=C(O)C(F)(F)Oc2ccc(/C=C/c1cc(OC(F)(F)C(=O)O)cc(OC(F)(F)C(=O)O)c1)cc2} | 0.5:0.5 | 117 | 2.1 | 46 | - | -
3 | Yakacki et al 2008[3] | MMA-co-PEGDMA | {C=C(C)C(=O)OC, C=C(C)C(=O)OCCOC(=O)C(=C)C} | 0.91:0.09 | 56 | 8.721 | 12.6 | - | -
4 | Lessard et al, 2019[4] | PMMA vitrimer | {C=C(C)C(=O)OC, C=C(C)C(=O)OCCOC(=O)CC(C)=O} | 0.9:0.1 | 110 | 1.078 | - | - | -
5 | Wu et al, 2019[5] | DLP SMP #3 | {C=C(C)C(=O)OCCCC, C=CC(=O)OCCCCCCOC(=O)C=C} | 0.8:0.2 | 58.8 | 1.476 | 46.7 | - | -
6 | Liu et al, 2006[6] | P(MMA-co-VP)/PEG | {C=C(C)C(=O)OCCCC, C=CN1CCCC1=O, C=C(C)C(=O)OCCOC(=O)C(C)C} | 0.34:0.21:0.45 | 72 | 8.891 | 6.827 | 52 | 92
7 | Xiao et al, 2015[7] | Polymide | {CC(C)(c3ccc(Oc2ccc1c(=O)oc(=O)c1c2)cc3)c6ccc(Oc5ccc4c(=O)oc(=O)c4c5)cc6, Nc2ccc(Oc1ccc(N)cc1)cc2} | 0.5:0.5 | 238 | 1.407 | 7.6 | 218 | 258
8 | Lin and Chen,1999[10] | A1 | {O=C=Nc2ccc(Cc1ccc(N=C=O)cc1)cc2, COCCCCOC(=O)CCCCC(=O)OCCCCOC(=O)CCCCC(=O)OCCCCOC(=O)CCCCC(C)=O, C=C(C)CCCCC(=O)O} | 0.55:0.27:0.18 | 10.79 | 9.391 | 1.4
9 | Choong et al , 2016[11] | tba-DEGDA(60-40) | {C=C(C)C(=O)OCCCC, C=CC(=O)OCCOCCOC(=O)C=C} | 0.71:0.29 | 69.5 | 7.259 | -
10 | Nair et al., 2010[12] | TMPTMP/TATATO | {CCC(COC(=O)CCS)(COC(=O)CCS)COC(=O)CCS, C=CCn1c(=C)n(CC=C)c(=O)n(CC=C)c1=O} | 0.5:0.5 | 36 | 7.241 | 18
11 | Barszczewska et al, 2017[13] | MMA-co-TEGDMA | {C=C(C)C(=O)OC, C=C(C)C(=C)OCCOC(=C)C(=C)C} | 1:0 | 126.1 | 1.514 | 1.02
12 | Arrietta et al , 2013[14] | Acrylate Polymer | {C=C(C)C(=O)OCC1CCCCC1, C=C(C)C(=O)OCCOC(=O)C(=C)C} | 0.9:0.1 | 46 | 8.445 | -
13 | Zheng et al, 2015 [16] | EPON1 | {CC(C)(c4ccc(OCC(O)COc3ccc(C(C)(C)c2ccc(OCC1CO1)cc2)cc3)cc4)c6ccc(OCC5CO5)cc6, CC(N)COCC(C)N} | 0.5:0.5 | 40 | 10.67 | 4
14 | Jo et al, 2019 [17] | ESMP-0-21 | {CC(C)(c2ccc(OCC1CC1)cc2)c4ccc(OCC3CO3)cc4, CNc2ccc(Cc1ccc(NC)cc1)cc2} | 0.73:0.27 | 140 | 2.015 | 13.6
15 | Jo et al, 2019 [17] | ESMP-0-19 | {CC(C)(c2ccc(OCC1CC1)cc2)c4ccc(OCC3CO3)cc4, CNc2ccc(Cc1ccc(NC)cc1)cc2} | 0.75:0.25 | 125.9 | 3.413 | 8
16 | Choong et al , 2016[19] | tba-DEGDA(90-10) | {C=C(C)C(=O)OCCCC, C=CC(=O)OCCOCCOC(=O)C=C} | 0.94:0.06 | 53.9 | 9.509 | - | 40.1 | 52.3
17 | Choong et al , 2016[19] | tba-DEGDA(50-50) | {C=C(C)C(=O)OCCCC, C=CC(=O)OCCOCCOC(=O)C=C} | 0.63:0.37 | 74.1 | 8.52 | -
18 | Lakhera et al, 2012 [20] | tba-co-XLS(10%) | {C=C(C)C(=C)OCOCCOC(=O)C(=C)C, C=C(C)C(=O)OCCOCCOCCOCCOCCOCCOCCOCCOCCOC(=O)C(=C)C, C=CC(=O)OC(C)(C)C} | 0.96:0.03:0.01 | 53.31 | 8.606 | 1.85
19 | Ortega et al, 2012[21] | tba-co-PEGDMA(10%) | {C=C(C)C(=O)OCCCC, CC(=O)OCCOCCOCCOCCOCCOCCOCCOCCOCCOCCOC(=O)C(C)=O, C=C(C)C(=O)OCCOCCOCCOCCOCCOC(=O)C(C)=O} | 0.964:0.02:0.016 | 56 | 1.11 | 3.8
20 | Zheng et al, 2015 [16] | EPON4 | {CC(C)(c4ccc(OCC(O)COc3ccc(C(C)(C)c2ccc(OCC1CO1)cc2)cc3)cc4)c6ccc(OCC5CO5)cc6, CC(N)COCC(C)N} | 0.67:0.33 | 80 | 10.094 | 14.1
21 | Santiago et al, 2016[22] | 90-10-FG | {CC(C)(c4ccc(OCC(O)COc3ccc(C(C)(C)c2ccc(OCC1CO1)cc2)cc3)cc4)c6ccc(OCC5CO5)cc6, CC(N)COCC(C)N, CCNCCN(CCN)CCNCCN(CCNCCN(CC)CCN)CCN(CCNCC)CCN(CC)CCN} | 0.81:0.19:0 | 60 | 2.878 | 16
22 | Santiago et al, 2016[22] | 80-20-FG | {CC(C)(c4ccc(OCC(O)COc3ccc(C(C)(C)c2ccc(OCC1CO1)cc2)cc3)cc4)c6ccc(OCC5CO5)cc6, CC(N)COCC(C)N, CCNCCN(CCN)CCNCCN(CCNCCN(CC)CCN)CCN(CCNCC)CCN(CC)CCN} | 0.83:0.16:0.01 | 68 | 2.88 | 17
23 | Santiago et al, 2016[22] | 50-50-FG | {CC(C)(c4ccc(OCC(O)COc3ccc(C(C)(C)c2ccc(OCC1CO1)cc2)cc3)cc4)c6ccc(OCC5CO5)cc6, CC(N)COCC(C)N, CCNCCN(CCN)CCNCCN(CCNCCN(CC)CCN)CCN(CCNCC)CCN(CC)CCN} | 0.88:0.1:0.02 | 96 | 3.11 | 34
24 | Santiago et al, 2016[22] | 30-70-FG | {CC(C)(c4ccc(OCC(O)COc3ccc(C(C)(C)c2ccc(OCC1CO1)cc2)cc3)cc4)c6ccc(OCC5CO5)cc6, CC(N)COCC(C)N, CCNCCN(CCN)CCNCCN(CCNCCN(CC)CCN)CCN(CCNCC)CCN(CC)CCN} | 0.91:0.06:0.03 | 117 | 28.58 | 52
25 | Rimdusit et al, 2013[24] | ENDB1/1/1 | {CC(COc3ccc(C(C)(C)c2ccc(OCC1CO1)cc2)cc3)COc6ccc(C(C)(C)c5ccc(OCC4CO4)cc5)cc6, CC(C)(COCC1CO1)COCC2CO2, CC(N)COCC(C)N} | 0.33:0.33:0.33 | 47 | 3.18 | 21.2
26 | Rimdusit et al, 2013[24] | ENDB1/1/0.8/0.2 | {CC(COc3ccc(C(C)(C)c2ccc(OCC1CO1)cc2)cc3)COc6ccc(C(C)(C)c5ccc(OCC4CO4)cc5)cc6, CC(C)(COCC1CO1)COCC2CO2, CC(N)COCC(C)N, CC(C)(c3ccc(C2COCN(c1ccccc1)C2)cc3)c6ccc5CCN(c4ccccc4)Cc5c6} | 0.33:0.33:0.27:0.07 | 72 | 3.9 | 26.9
27 | Rimdusit et al, 2013[24] | ENDB1/1/0.6/0.4 | {CC(COc3ccc(C(C)(C)c2ccc(OCC1CO1)cc2)cc3)COc6ccc(C(C)(C)c5ccc(OCC4CO4)cc5)cc6, CC(C)(COCC1CO1)COCC2CO2, CC(N)COCC(C)N, CC(C)(c3ccc(C2COCN(c1ccccc1)C2)cc3)c6ccc5CCN(c4ccccc4)Cc5c6} | 0.33:0.33:0.2:0.13 | 80 | 4.34 | 34.44
28 | Rimdusit et al, 2013[24] | ENDB1/1/0.2/0.8 | {CC(COc3ccc(C(C)(C)c2ccc(OCC1CO1)cc2)cc3)COc6ccc(C(C)(C)c5ccc(OCC4CO4)cc5)cc6, CC(C)(COCC1CO1)COCC2CO2, CC(N)COCC(C)N, CC(C)(c3ccc(C2COCN(c1ccccc1)C2)cc3)c6ccc5CCN(c4ccccc4)Cc5c6} | 0.33:0.33:0.07:0.27 | 92 | 4.62 | 39.48
29 | Rimdusit et al, 2013[24] | ENDB1/1/0.4/0.6 | {CC(COc3ccc(C(C)(C)c2ccc(OCC1CO1)cc2)cc3)COc6ccc(C(C)(C)c5ccc(OCC4CO4)cc5)cc6, CC(C)(COCC1CO1)COCC2CO2, CC(N)COCC(C)N, CC(C)(c3ccc(C2COCN(c1ccccc1)C2)cc3)c6ccc5CCN(c4ccccc4)Cc5c6} | 0.33:0.33:0.13:0.2 | 85 | 4.44 | 38.95
30 | Cheng et al , 2020[25] | DER-NMA-0.1TEOA | {CC(C)(c2ccc(OCC1CO1)cc2)c4ccc(OCC3CO3)cc4, CC2=CC(C)(C)C1C(=O)OC(=O)C1C2C, OCCN(CCO)CCO} | 0.476:0.476:0.048 | 134.09 | 2.251 | 17
31 | Yang et al , 2020[26] | ESO-FPA0.6 | {CCCCCCCCC1OC1CCCCCCCC(=O)OCC(COC(=O)CCCCCCCC2OC2CC3OC3CCCCC)OC(=O)CCCCCCCC4OC4CCCCCCCC, C=C(C(C)C)C3CC2C(C)(CCC1C(C)(C)CCCC12C)C(C)C3C} | 0.6:0.4 | 45 | 1.05 | -
32 | Yang et al , 2020[26] | ESO-FPA1.0 | {CCCCCCCCC1OC1CCCCCCCC(=O)OCC(COC(=O)CCCCCCCC2OC2CC3OC3CCCCC)OC(=O)CCCCCCCC4OC4CCCCCCCC, C=C(C(C)C)C3CC2C(C)(CCC1C(C)(C)CCCC12C)C(C)C3C} | 0.5:0.5 | 65 | 1.054 | -
33 | Arnebold et al, 2016[27] | Epoxy- PPDL(90-10) | {O=C(OCC2CCC1OC1C2)C4CCC3OC3C4, O=C(CCCCCCCCCCCCCCO)OCCOC(=O)CCCCCCCCCCCCCCCCO} | 0.99:0.01 | 163 | 2.27 | 690
34 | Arnebold et al, 2017[27] | Epoxy- PPDL(80-20) | {O=C(OCC2CCC1OC1C2)C4CCC3OC3C4, O=C(CCCCCCCCCCCCCCO)OCCOC(=O)CCCCCCCCCCCCCCCCO} | 0.98:0.02 | 143 | 1.54 | 320
35 | Arnebold et al, 2017[27] | Epoxy- PPDL(70-30) | {O=C(OCC2CCC1OC1C2)C4CCC3OC3C4, O=C(CCCCCCCCCCCCCCO)OCCOC(=O)CCCCCCCCCCCCCCCCO} | 0.97:0.03 | 105 | 1.29 | 50
36 | Arnebold et al, 2016[27] | Epoxy- PPDL(50-50) | {O=C(OCC2CCC1OC1C2)C4CCC3OC3C4, O=C(CCCCCCCCCCCCCCO)OCCOC(=O)CCCCCCCCCCCCCCCCO} | 0.94:0.06 | 60 | 0.66 | 1
37 | Arnebold et al, 2017[27] | Epoxy- PCL(50-50) | {O=C(OCC2CCC1OC1C2)C4CCC3OC3C4, O=C(CCCCCO)OCCCCOC(=O)CCCCCO} | 0.94:0.06 | 28 | 0.21 | 3
38 | Arnebold et al, 2017[27] | Epoxy- PCL(60-40) | {O=C(OCC2CCC1OC1C2)C4CCC3OC3C4, O=C(CCCCCO)OCCCCOC(=O)CCCCCO} | 0.96:0.04 | 62 | 0.15 | 9
39 | Arnebold et al, 2016[27] | Epoxy- PCL(70-30) | {O=C(OCC2CCC1OC1C2)C4CCC3OC3C4, O=C(CCCCCO)OCCCCOC(=O)CCCCCO} | 0.98:0.02 | 85 | 0.43 | 30
40 | Arnebold et al, 2016[27] | Epoxy- PCL(90-10) | {O=C(OCC2CCC1OC1C2)C4CCC3OC3C4, O=C(CCCCCO)OCCCCOC(=O)CCCCCO} | 0.99:0.01 | 128 | 1.5 | 370
41 | Chen et al, 2018[28] | EVC1S9 | {CC(C)(c2ccc(OCC1CC1)cc2)c4ccc(OCC3CO3)cc4,O=C(O)CCCCCCCCC(=O)O, O=C(O)CCCCCCCCC(=O)O, O=C(O)C1CCC(C(=O)O)CC1} | 0.5:0.45:0.05 | 36.2 | 1.768 | -
42 | Chen et al, 2018[28] | EVC2S8 | {CC(C)(c2ccc(OCC1CC1)cc2)c4ccc(OCC3CO3)cc4,O=C(O)CCCCCCCCC(=O)O, O=C(O)CCCCCCCCC(=O)O, O=C(O)C1CCC(C(=O)O)CC1} | 0.5:0.4:0.1 | 40.9 | 1.865 | -
43 | Jo et al, 2018 [29] | D230-0-1 | {CC(C)(c4ccc(OCC(O)COc3ccc(C(C)(C)c2ccc(OCC1CO1)cc2)cc3)cc4)c6ccc(OCC5CO5)cc6, Nc2ccc(Cc1ccc(N)cc1)cc2} | 0.758:0.242 | 104.5 | 2.839 | 4
44 | Jo et al, 2018 [29] | D230-0-2 | {CC(C)(c4ccc(OCC(O)COc3ccc(C(C)(C)c2ccc(OCC1CO1)cc2)cc3)cc4)c6ccc(OCC5CO5)cc6, Nc2ccc(Cc1ccc(N)cc1)cc2} | 0.74:0.27 | 125.9 | 2.413 | 8
45 | Jo et al, 2018 [29] | D230-9 | {CC(C)(c4ccc(OCC(O)COc3ccc(C(C)(C)c2ccc(OCC1CO1)cc2)cc3)cc4)c6ccc(OCC5CO5)cc6, Nc2ccc(Cc1ccc(N)cc1)cc2, CC(N)COCC(C)N } | 0.71:0.23:0.07 | 133.1 | 2.389 | 13
46 | Jo et al, 2018 [29] | D230-20 | {CC(C)(c4ccc(OCC(O)COc3ccc(C(C)(C)c2ccc(OCC1CO1)cc2)cc3)cc4)c6ccc(OCC5CO5)cc6, Nc2ccc(Cc1ccc(N)cc1)cc2, CC(N)COCC(C)N } | 0.66:0.21 | 155.9 | 1.628 | 27.2
47 | Jo et al, 2018 [29] | D400-3 | {CC(C)(c4ccc(OCC(O)COc3ccc(C(C)(C)c2ccc(OCC1CO1)cc2)cc3)cc4)c6ccc(OCC5CO5)cc6, Nc2ccc(Cc1ccc(N)cc1)cc2, CC(N)COCC(C)N } | 0.74:0.24 | 112 | 2.644 | 6.1
48 | Jo et al, 2018 [29] | D400-8 | {CC(C)(c4ccc(OCC(O)COc3ccc(C(C)(C)c2ccc(OCC1CO1)cc2)cc3)cc4)c6ccc(OCC5CO5)cc6, Nc2ccc(Cc1ccc(N)cc1)cc2, CC(N)COCC(C)N } | 0.71:0.23 | 118.6 | 2.367 | 10.6
49 | Jo et al, 2018 [29] | D400-14 | {CC(C)(c4ccc(OCC(O)COc3ccc(C(C)(C)c2ccc(OCC1CO1)cc2)cc3)cc4)c6ccc(OCC5CO5)cc6, Nc2ccc(Cc1ccc(N)cc1)cc2, CC(N)COCC(C)N } | 0.68:0.22 | 128.4 | 1.889 | 16.8
50 | Xie et al, 2009[30] | Ref | {CC(C)(c2ccc(OCC1CO1)cc2)c4ccc(OCC3CO3)cc4, CC(N)COCC(C)OCC(C)OCC(C)N } | 0.67:0.33 | 93.4 | 9.071 | 18.11
51 | Rousseau et al, 2010 [32] | E25-NGDE | {OC(COc3ccc(c2ccc(OCC1CO1)cc2)cc3)COc6ccc(c5ccc(OCC4CO4)cc5)cc6, CC(N)COCC(C)N, CC(OCC1CO1)C(C)(C)COCC2CO2} | 0.048:0.367:0.585 | 31.4 | 1.956 | 4.5
52 | Rousseau et al, 2010 [32] | E50-NGDE | {OC(COc3ccc(c2ccc(OCC1CO1)cc2)cc3)COc6ccc(c5ccc(OCC4CO4)cc5)cc6, CC(N)COCC(C)N, CC(OCC1CO1)C(C)(C)COCC2CO2} | 0.12:0.44:0.44 | 48.1 | 1.752 | 9.46
53 | Rousseau et al, 2010 [32] | E75-NGDE | {OC(COc3ccc(c2ccc(OCC1CO1)cc2)cc3)COc6ccc(c5ccc(OCC4CO4)cc5)cc6, CC(N)COCC(C)N, CC(OCC1CO1)C(C)(C)COCC2CO2} | 0.2:0.52:0.28 | 72 | 2.868 | 14.34
54 | Rousseau et al, 2010 [32] | E100-NGDE | {OC(COc3ccc(c2ccc(OCC1CO1)cc2)cc3)COc6ccc(c5ccc(OCC4CO4)cc5)cc6, CC(N)COCC(C)N} | 0.34:0.66 | 93.1 | 2.699 | 18.89
55 | Santiago et al, 2016[22] | 60-40-FG | {CC(C)(c4ccc(OCC(O)COc3ccc(C(C)(C)c2ccc(OCC1CO1)cc2)cc3)cc4)c6ccc(OCC5CO5)cc6, CC(N)COCC(C)N, CCNCCN(CCN)CCNCCN(CCNCCN(CC)CCN)CCN(CCNCC)CCN(CC)CCN} | 0.86:0.12:0.02 | 68 | 3.149 | 29
56 | Xu et al, 2009[33] | HYPU0-1 | {CCO[Si](CCCN(CCOC(=O)CCO)CCOC(=O)CCO)(OCC)OCC, CC1(C)CC(N=C=O)CC(C)(N=C=O)C1} | 0.5:0.5 | 57 | 2.25 | 16.34
57 | Xu et al, 2009[33] | HYPU1-4 | {CCO[Si](CCCN(CCOC(=O)CCO)CCOC(=O)CCO)(OCC)OCC, CC1(C)CC(N=C=O)CC(C)(N=C=O)C1, OCCOCCOCCOCCOCCOCCOCCOCCOCCOCCO} | 0.17:0.17:0.67 | 50.5 | 2.14 | 13.71
58 | Xu et al, 2009[33] | HYPU1-2 | {CCO[Si](CCCN(CCOC(=O)CCO)CCOC(=O)CCO)(OCC)OCC, CC1(C)CC(N=C=O)CC(C)(N=C=O)C1, OCCOCCOCCOCCOCCOCCOCCOCCOCCOCCO} | 0.25:0.25:0.5 | 47.5 | 1.885 | 8.762
59 | Xu et al, 2009[33] | HYPU1-1 | {CCO[Si](CCCN(CCOC(=O)CCO)CCOC(=O)CCO)(OCC)OCC, CC1(C)CC(N=C=O)CC(C)(N=C=O)C1, OCCOCCOCCOCCOCCOCCOCCOCCOCCOCCO} | 0.33:0.33:0.33 | 35.9 | 1.54 | 3.85
60 | Yakacki et al 2008[3] | MMA-co-PEGDMA | {C=C(C)C(=O)OC, C=C(C)C(=O)OCCOC(=O)C(=C)C} | 0.85:0.15 | 76 | 9.046 | 12.8
61 | Yakacki et al 2008[3] | MMA-co-PEGDMA | {C=C(C)C(=O)OC, C=C(C)C(=O)OCCOC(=O)C(=C)C} | 0.71:0.29 | 92 | 9.155 | 11.3
62 | Barszczewska et al, 2017[13] | MMA-co-TEGDMA | {C=C(C)C(=O)OC, C=C(C)C(=O)OCCOCCOCCOC(=O)C(=C)C} | 1:0 | 126.3 | 1.514 | 3.63
63 | Barszczewska et al, 2017[13] | MMA-co-TEGDMA | {C=C(C)C(=O)OC, C=C(C)C(=O)OCCOCCOCCOC(=O)C(=C)C} | 0.99:0.01 | 128.6 | 1.549 | 5.24
64 | Barszczewska et al, 2017[13] | MMA-co-TEGDMA | {C=C(C)C(=O)OC, C=C(C)C(=O)OCCOCCOCCOC(=O)C(=C)C} | 0.98:0.02 | 131.7 | 1.1482 | 8.9
65 | Barszczewska et al, 2017[13] | MMA-co-TEGDMA | {C=C(C)C(=O)OC, C=C(C)C(=O)OCCOCCOCCOC(=O)C(=C)C} | 0.96:0.04 | 135.8 | 1.288 | 19.48
66 | Barszczewska et al, 2017[13] | MMA-co-TEGDMA | {C=C(C)C(=O)OC, C=C(C)C(=O)OCCOCCOCCOC(=O)C(=C)C} | 0.92:0.08 | 144.5 | 1.585 | 53.41
67 | Nair et al., 2010[12] | tba/PEGDMA | {C=C(C)C(=O)OCCCC, C=C(C)C(=O)OCCOC(=O)C(=C)C} | 0.5:0.5 | 35 | 6.858 | 23
68 | Grishchuck et al., 2011 [34] | EP(DETA)-Ref | {CC(C)(c2ccc(OCC1CC1)cc2)c4ccc(OCC3CO3)cc4, NCCNCCN} | 0.67:0.33 | 130 | 6.162 | 33
69 | Grishchuck et al., 2011 [34] | EP(DETA/DDM)-Ref | {CC(C)(c2ccc(OCC1CC1)cc2)c4ccc(OCC3CO3)cc4, NCCNCCN, Nc2ccc(Cc1ccc(N)cc1)cc2} | 0.67:0.17:0.17 | 155 | 6.034 | 41
70 | Grishchuck et al., 2011 [34] | EP(DDM)-Ref | {CC(C)(c2ccc(OCC1CC1)cc2)c4ccc(OCC3CO3)cc4, Nc2ccc(Cc1ccc(N)cc1)cc2} | 0.67:0.33 | 174 | 5.966 | 43
71 | Grishchuck et al., 2011 [34] | EP(DETA)/BOX 75/25 | {CC(C)(c2ccc(OCC1CC1)cc2)c4ccc(OCC3CO3)cc4,NCCNCCN} | 0.56:0.28:0.16 | 134 | 6.07 | 28
72 | Grishchuck et al., 2011 [34] | EP(DDM)/BOX 75/25 | {CC(C)(c2ccc(OCC1CC1)cc2)c4ccc(OCC3CO3)cc4,NCCNCCN,Nc2ccc(Cc1ccc(N)cc1)cc2} | 0.55:0.28:0.17 | 164 | 6.632 | 30
73 | Grishchuck et al., 2012 [35] | DGEBA/BOX(75/25) | { CC(C)(c2ccc(OCC1CO1)cc2)c4ccc(OCC3CO3)cc4,NCCNCCN } | 0.75:0.25 | 164 | 3.725 | 30
74 | Grishchuck et al., 2012 [35] | DGEBA/BOX(50/50) | { CC(C)(c2ccc(OCC1CO1)cc2)c4ccc(OCC3CO3)cc4, NCCNCCN, Nc2ccc(Cc1ccc(N)cc1)cc2} | 0.5:0.5 | 173 | 4.2 | 30
75 | Grishchuck et al., 2012 [35] | DGEBA/BOX/ETBN(67.5/22.5/10) | { CC(C)(c2ccc(OCC1CO1)cc2)c4ccc(OCC3CO3)cc4, Nc2ccc(Cc1ccc(N)cc1)cc2} | 0.68:0.23:0.1 | 159 | 4.024 | 24
76 | Grishchuck et al., 2012 [35] | DGEBA/BOX/ETBN(45/45/10) | { CC(C)(c2ccc(OCC1CO1)cc2)c4ccc(OCC3CO3)cc4, NCCNCCN, CC(C)(c3ccc2OCN(c1ccccc1)Cc2c3)c6ccc5CN(c4ccccc4)COc5c6} | 0.45:0.45:0.1 | 157 | 3.251 | 16
77 | Grishchuck et al., 2012 [35] | DGEBA/BOX/ETBN(42.5/42.5/10) | { CC(C)(c2ccc(OCC1CO1)cc2)c4ccc(OCC3CO3)cc4, Nc2ccc(Cc1ccc(N)cc1)cc2, CC(C)(c3ccc2OCN(c1ccccc1)Cc2c3)c6ccc5CN(c4ccccc4)COc5c6} | 0.43:0.43:0.15 | 150 | 3.371 | 15
78 | Grishchuck et al., 2012 [35] | DGEBA/BOX/ETBN(40/40/20) | { CC(C)(c2ccc(OCC1CO1)cc2)c4ccc(OCC3CO3)cc4, CC(C)(c3ccc2OCN(c1ccccc1)Cc2c3)c6ccc5OCN(c4ccccc4)Cc5c6} | 0.4:0.4:0.2 | 147 | 3.098 | 14
79 | Grishchuck et al., 2012 [35] | DGEBA/BOX(25/75) | { CC(C)(c2ccc(OCC1CO1)cc2)c4ccc(OCC3CO3)cc4, CC(C)(c3ccc2OCN(c1ccccc1)Cc2c3)c6ccc5OCN(c4ccccc4)Cc5c6,CC(C/C=C\CC(=O)OCC(O)COc3ccc(C(C)(C)c2ccc(OCC1CO1)cc2)cc3)C(=O)OCC(O)COc6ccc(C(C)(C)c5ccc(OCC4CO4)cc5)cc6} | 0.25:0.75 | 183 | 4.405 | 30
80 | Grishchuck et al., 2012 [35] | DGEBA/BOX/ETBN(22.5/67.5/10) | { CC(C)(c2ccc(OCC1CO1)cc2)c4ccc(OCC3CO3)cc4,CC(C)(c3ccc2OCN(c1ccccc1)Cc2c3)c6ccc5OCN(c4ccccc4)Cc5c6} | 0.23:0.68:0.1 | 173 | 4.024 | 24
81 | Grishchuck et al., 2012 [35] | TGPAP/BOX(50/50) | { CC(C)(c2ccc(OCC1CO1)cc2)c4ccc(OCC3CO3)cc4, CC(C)(c3ccc2OCN(c1ccccc1)Cc2c3)c6ccc5OCN(c4ccccc4)Cc5c6,CC(C/C=C\CC(=O)OCC(O)COc3ccc(C(C)(C)c2ccc(OCC1CO1)cc2)cc3)C(=O)OCC(O)COc6ccc(C(C)(C)c5ccc(OCC4CO4)cc5)cc6} | 0.5:0.5 | 191 | 4.436 | 55
82 | Grishchuck et al., 2012 [35] | TGPAP/BOX/ETBN(45/45/10) | { CC(C)(c2ccc(OCC1CO1)cc2)c4ccc(OCC3CO3)cc4,CC(C)(c3ccc2OCN(c1ccccc1)Cc2c3)c6ccc5OCN(c4ccccc4)Cc5c6,CC(C/C=C\CC(=O)OCC(O)COc3ccc(C(C)(C)c2ccc(OCC1CO1)cc2)cc3)C(=O)OCC(O)COc6ccc(C(C)(C)c5ccc(OCC4CO4)cc5)cc6} | 0.45:0.45:0.1 | 185 | 4 | 38
83 | Grishchuck et al., 2012 [35] | TGDDM/BOX(50/50) | { CC(C)(c2ccc(OCC1CO1)cc2)c4ccc(OCC3CO3)cc4, CC(C)(c3ccc2OCN(c1ccccc1)Cc2c3)c6ccc5OCN(c4ccccc4)Cc5c6,CC(C/C=C\CC(=O)OCC(O)COc3ccc(C(C)(C)c2ccc(OCC1CO1)cc2)cc3)C(=O)OCC(O)COc6ccc(C(C)(C)c5ccc(OCC4CO4)cc5)cc6} | 0.5:0.5 | 191 | 4.508 | 59
84 | Grishchuck et al., 2012 [35] | TGDDM/BOX/ETBN(45/45/10) | { CC(C)(c2ccc(OCC1CO1)cc2)c4ccc(OCC3CO3)cc4,CC(C)(c3ccc2OCN(c1ccccc1)Cc2c3)c6ccc5OCN(c4ccccc4)Cc5c6} | 0.45:0.45:0.1 | 185 | 3.26 | 46
85 | Xiao et al, 2015[7] | Polymide(A1) | {CC(C)(c3ccc(Oc2ccc1c(=O)oc(=O)c1c2)cc3)c6ccc(Oc5ccc4c(=O)oc(=O)c4c5)cc6, Nc2ccc(Oc1ccc(N)cc1)cc2} | 0.504:0.496 | 240 | 1.58 | 7.8 | 220 | 260
86 | Xiao et al, 2015[7] | Polymide(A2) | {CC(C)(c3ccc(Oc2ccc1c(=O)oc(=O)c1c2)cc3)c6ccc(Oc5ccc4c(=O)oc(=O)c4c5)cc6, Nc2ccc(Oc1ccc(N)cc1)cc2} | 0.512:0.488 | 241 | 1.492 | 7.9 | 221 | 261
87 | Xiao et al, 2015[7] | Polymide(A3) | {CC(C)(c3ccc(Oc2ccc1c(=O)oc(=O)c1c2)cc3)c6ccc(Oc5ccc4c(=O)oc(=O)c4c5)cc6, Nc2ccc(Oc1ccc(N)cc1)cc2} | 0.519:0.481 | 243 | 1.465 | 8.8 | 223 | 263
88 | Xiao et al, 2015[7] | Polymide(A4) | {CC(C)(c3ccc(Oc2ccc1c(=O)oc(=O)c1c2)cc3)c6ccc(Oc5ccc4c(=O)oc(=O)c4c5)cc6, Nc2ccc(Oc1ccc(N)cc1)cc2} | 0.524:0.476 | 242 | 1.673 | 10.5 | 222 | 262
89 | Jo et al, 2019 [17] | ESMP-10-21 | {CC(C)(c2ccc(OCC1CC1)cc2)c4ccc(OCC3CO3)cc4, CC(C)(c2ccc(OCCOCCOCCOCC1CO1)cc2)c4ccc(OCCOCCOCCOCC3CO3)cc4, CNc2ccc(Cc1ccc(NC)cc1)cc2} | 0.71:0.04:0.25 | 138.8 | 2.326 | 14.8
90 | Jo et al, 2019 [17] | ESMP-20-21 | {CC(C)(c2ccc(OCC1CC1)cc2)c4ccc(OCC3CO3)cc4, CC(C)(c2ccc(OCCOCCOCCOCC1CO1)cc2)c4ccc(OCCOCCOCCOCC3CO3)cc4, CNc2ccc(Cc1ccc(NC)cc1)cc2} | 0.66:0.08:0.26 | 138.8 | 2.01 | 15.9
91 | Jo et al, 2019 [17] | ESMP-30-21 | {CC(C)(c2ccc(OCC1CC1)cc2)c4ccc(OCC3CO3)cc4, CC(C)(c2ccc(OCCOCCOCCOCC1CO1)cc2)c4ccc(OCCOCCOCCOCC3CO3)cc4, CNc2ccc(Cc1ccc(NC)cc1)cc2} | 0.6:0.13:0.27 | 138.8 | 1.814 | 16.7
92 | Sunitha et al, 2013 [36] |  | {CC(C)(c2ccc(OCC1CO1)cc2)c4ccc(OCC3CO3)cc4, C#CCCc1ccccc1Cc4cccc(Cc3cccc(Cc2ccccc2CC#C)c3O)c4CCC#C} | 0.5:0.5 | 79 | 1.044 | 29.83
93 | Leonardi et al, 2011 [37] |  | {CC(C)(c2ccc(OCC1CC1)cc2)c4ccc(OCC3CO3)cc4, CCCCCCCCCCCN, NCc1cccc(CN)c1} | 0.55:0.36:0.09 | 41 | 1.021
94 | Lin and Chen,1999[10] | A2 | {O=C=Nc2ccc(Cc1ccc(N=C=O)cc1)cc2, COCCCCOC(=O)CCCCC(=O)OCCCCOC(=O)CCCCC(=O)OCCCCOC(=O)CCCCC(C)=O, CCC(CO)(CO)CO} | 0.571:0.143:0.286 | 57.73 | 9.391 | 3.85
95 | Lin and Chen,1999[10] | A3 | {O=C=Nc2ccc(Cc1ccc(N=C=O)cc1)cc2, COCCCCOC(=O)CCCCC(=O)OCCCCOC(=O)CCCCC(=O)OCCCCOC(=O)CCCCC(C)=O, CCC(CO)(CO)CO} | 0.581:0.097:0.322 | 92.92 | 9.34 | 4.96
96 | Lin and Chen,1999[10] | A4 | {O=C=Nc2ccc(Cc1ccc(N=C=O)cc1)cc2, COCCCCOC(=O)CCCCC(=O)OCCCCOC(=O)CCCCC(=O)OCCCCOC(=O)CCCCC(C)=O, CCC(CO)(CO)CO} | 0.585:0.073:0.341 | 116.5 | 9.391 | 6.56
97 | Ariraman et al, 2015[38] | DGEBA/30 wt% BCC | {N#COc3ccc(CC2CCCC(Cc1ccc(OC#N)cc1)C2)cc3,CC(C)(c2ccc(OCC1CO1)cc2)c4ccc(OCC3CO3)cc4 } | 0.7:0.3 | 110 | 2.743 | 5.22
98 | Ariraman et al, 2015[38] | DGEBA/40 wt% BCC | {N#COc3ccc(CC2CCCC(Cc1ccc(OC#N)cc1)C2)cc3,CC(C)(c2ccc(OCC1CO1)cc2)c4ccc(OCC3CO3)cc4 } | 0.6:0.4 | 135 | 4.586 | 12.41
99 | Ariraman et al, 2015[38] | DGEBA/50 wt% BCC | {N#COc3ccc(CC2CCCC(Cc1ccc(OC#N)cc1)C2)cc3,CC(C)(c2ccc(OCC1CO1)cc2)c4ccc(OCC3CO3)cc4 } | 0.5:0.5 | 145 | 6.262 | 7.83
100 | Feldkamp & Rousseau, 2011 [39] | E-148 | {CC(C)(c2ccc(OCC1CO1)cc2)c4ccc(OCC3CO3)cc4, NCCOCCOCCN} | 0.67:0.33 | 102 | 1.704 | 23
101 | Feldkamp & Rousseau, 2011 [39] | E-176 | {CC(C)(c2ccc(OCC1CO1)cc2)c4ccc(OCC3CO3)cc4, NCCCOCCOCCCN} | 0.667:0.333 | 96 | 1.706 | 24.3
102 | Feldkamp & Rousseau, 2011 [39] | E-230 | {CC(C)(c2ccc(OCC1CO1)cc2)c4ccc(OCC3CO3)cc4, CC(N)COCC(C)OCC(C)OCC(C)N} | 0.676:0.324 | 95 | 2.163 | 14.3
103 | Feldkamp & Rousseau, 2011 [39] | E-230(a) | {CC(C)(c2ccc(OCC1CO1)cc2)c4ccc(OCC3CO3)cc4, CC(N)COCC(C)OCC(C)OCC(C)N} | 0.6774:0.3226 | 93 | 1.236 | 14.1
104 | Feldkamp & Rousseau, 2011 [39] | E-230(b) | {CC(C)(c2ccc(OCC1CO1)cc2)c4ccc(OCC3CO3)cc4, CC(N)COCC(C)OCC(C)OCC(C)N} | 0.6875:0.3125 | 88 | 1.798 | 11.7
105 | Feldkamp & Rousseau, 2011 [39] | E-230(c) | {CC(C)(c2ccc(OCC1CO1)cc2)c4ccc(OCC3CO3)cc4, CC(N)COCC(C)OCC(C)OCC(C)N} | 0.7127:0.2873 | 76 | 2.651 | 6.3
106 | Feldkamp & Rousseau, 2011 [39] | E-230(07)nDA | {CC(C)(c2ccc(OCC1CO1)cc2)c4ccc(OCC3CO3)cc4, CC(N)COCC(C)OCC(C)OCC(C)N, CCCCCCCCCN} | 0.612:0.235:0.153 | 83 | 2.146 | 9.7
107 | Feldkamp & Rousseau, 2011 [39] | E-230(17)nDA | {CC(C)(c2ccc(OCC1CO1)cc2)c4ccc(OCC3CO3)cc4, CC(N)COCC(C)OCC(C)OCC(C)N, CCCCCCCCCN} | 0.58:0.157:0.263 | 73 | 2.073 | 8.3
108 | Feldkamp & Rousseau, 2011 [39] | E-230(60)nDA | {CC(C)(c2ccc(OCC1CO1)cc2)c4ccc(OCC3CO3)cc4, CC(N)COCC(C)OCC(C)OCC(C)N, CCCCCCCCCN} | 0.533:0.067:0.4 | 58 | 1.236 | 2.4
109 | Feldkamp & Rousseau, 2011 [39] | E-230(17)tDA | {CC(C)(c2ccc(OCC1CO1)cc2)c4ccc(OCC3CO3)cc4, CC(N)COCC(C)OCC(C)OCC(C)N, CC(C)(C)N} | 0.578:0.158:0.264 | 87 | 2.536 | 5.1
110 | Feldkamp & Rousseau, 2011 [39] | E-230(17)nBA | {CC(C)(c2ccc(OCC1CO1)cc2)c4ccc(OCC3CO3)cc4, CC(N)COCC(C)OCC(C)OCC(C)N, CC(C)(C)N} | 0.578:0.158:0.264 | 81 | 2.233 | 7.4
111 | Feldkamp & Rousseau, 2011 [39] | E-230(17)nHA | {CC(C)(c2ccc(OCC1CO1)cc2)c4ccc(OCC3CO3)cc4, CC(N)COCC(C)OCC(C)OCC(C)N, CCCCCCCCCCCCCCCN} | 0.626:0.141:0.234 | 62 | 1.928 | 6.4
112 | Feldkamp & Rousseau, 2011 [39] | D-148(10)230 | {CC(C)(c2ccc(OCC1CO1)cc2)c4ccc(OCC3CO3)cc4, NCCOCCOCCN, CC(N)COCC(C)OCC(C)OCC(C)N} | 0.655:0.031:0.314 | 97 | 2.14 | 19.7
113 | Feldkamp & Rousseau, 2011 [39] | D-148(1)400 | {CC(C)(c2ccc(OCC1CO1)cc2)c4ccc(OCC3CO3)cc4, NCCOCCOCCN, CC(N)COCC(C)OCC(C)OCC(C)OCC(C)OCC(C)OCC(C)N} | 0.655:0.157:0.188 | 72 | 2.157 | 14.5
114 | Feldkamp & Rousseau, 2011 [39] | D-148(002)230 | {CC(C)(c2ccc(OCC1CO1)cc2)c4ccc(OCC3CO3)cc4, NCCOCCOCCN, CC(N)COCC(C)OCC(C)OCC(C)N} | 0.655:0.338:0.007 | 102 | 1.705 | 26.4
115 | Feldkamp & Rousseau, 2011 [39] | D-148(002)400 | {CC(C)(c2ccc(OCC1CO1)cc2)c4ccc(OCC3CO3)cc4, NCCOCCOCCN, CC(N)COCC(C)OCC(C)OCC(C)OCC(C)OCC(C)OCC(C)N} | 0.655:0.338:0.007 | 101 | 1.802 | 25.7
116 | Feldkamp & Rousseau, 2011 [39] | D-148(002)2000 | {CC(C)(c2ccc(OCC1CO1)cc2)c4ccc(OCC3CO3)cc4, NCCOCCOCCN, CC(N)COCC(C)OCC(C)OCC(C)OCC(C)OCC(C)OCC(C)N} | 0.655:0.338:0.007 | 96 | 1.713 | 22.6
117 | Feldkamp & Rousseau, 2011 [39] | D-403(1)403 | {CC(C)(c2ccc(OCC1CO1)cc2)c4ccc(OCC3CO3)cc4, CCC(COCC(C)OCC(C)N)(COCC(C)OCC(C)N)COCC(C)OCC(C)N} | 0.7403:0.2597 | 81 | 2.178 | 13.9
118 | Feldkamp & Rousseau, 2011 [39] | E-148(1)900 | {CC(C)(c2ccc(OCC1CO1)cc2)c4ccc(OCC3CO3)cc4, CCC(COCC(C)OCC(C)N)(COCC(C)OCC(C)N)COCC(C)OCC(C)N, CC(N)COCC(C)OCC(C)OCC(C)OCCOCCOCCOCCOCCOCCOCCOCCOCCOCCOCCOCCOCC(C)OCC(C)OCC(C)N} | 0.667:0.165:0.168 | 37 | 1.839 | 10
119 | Feldkamp & Rousseau, 2011 [39] | E-148(05)900 | {CC(C)(c2ccc(OCC1CO1)cc2)c4ccc(OCC3CO3)cc4, CCC(COCC(C)OCC(C)N)(COCC(C)OCC(C)N)COCC(C)OCC(C)N, CC(N)COCC(C)OCC(C)OCC(C)OCCOCCOCCOCCOCCOCCOCCOCCOCCOCCOCCOCCOCC(C)OCC(C)OCC(C)N} | 0.669:0.222:0.109 | 54 | 2.279 | 12.1
120 | Feldkamp & Rousseau, 2011 [39] | E-148(03)900 | {CC(C)(c2ccc(OCC1CO1)cc2)c4ccc(OCC3CO3)cc4, CCC(COCC(C)OCC(C)N)(COCC(C)OCC(C)N)COCC(C)OCC(C)N, CC(N)COCC(C)OCC(C)OCC(C)OCCOCCOCCOCCOCCOCCOCCOCCOCCOCCOCCOCCOCC(C)OCC(C)OCC(C)N} | 0.6666:0.2488:0.0846 | 62 | 1.953 | 16.7
121 | Feldkamp & Rousseau, 2011 [39] | E-148(02)900 | {CC(C)(c2ccc(OCC1CO1)cc2)c4ccc(OCC3CO3)cc4, CCC(COCC(C)OCC(C)N)(COCC(C)OCC(C)N)COCC(C)OCC(C)N, CC(N)COCC(C)OCC(C)OCC(C)OCCOCCOCCOCCOCCOCCOCCOCCOCCOCCOCCOCCOCC(C)OCC(C)OCC(C)N} | 0.654:0.277:0.069 | 66 | 1.873 | 16.9
122 | Feldkamp & Rousseau, 2011 [39] | D-148(03)900 | {CC(C)(c2ccc(OCC1CO1)cc2)c4ccc(OCC3CO3)cc4, CCC(COCC(C)OCC(C)N)(COCC(C)OCC(C)N)COCC(C)OCC(C)N, CC(N)COCC(C)OCC(C)OCC(C)OCCOCCOCCOCCOCCOCCOCCOCCOCCOCCOCCOCCOCC(C)OCC(C)OCC(C)N} | 0.654:0.262:0.084 | 64 | 2.185 | 18.1
123 | Feldkamp & Rousseau, 2011 [39] | D-148(01)2003 | {CC(C)(c2ccc(OCC1CO1)cc2)c4ccc(OCC3CO3)cc4, CCC(COCC(C)OCC(C)N)(COCC(C)OCC(C)N)COCC(C)OCC(C)N, CC(N)COCC(C)OCC(C)OCC(C)OCC(C)OCC(C)OCC(C)OCCOCCOCCOCCOCCOCCOCCOCCOCCOCCOCCOCCOCCOCCOCCOCCOCCOCCOCCOCCOCCOCCOCCOCCOCCOCCOCCOCCOCC(C)OCC(C)OCC(C)OCC(C)OCC(C)N} | 0.655:0.308:0.037 | 63 | 2.258 | 18.3
124 | Feldkamp & Rousseau, 2011 [39] | D-148(002)900 | {CC(C)(c2ccc(OCC1CO1)cc2)c4ccc(OCC3CO3)cc4, CCC(COCC(C)OCC(C)N)(COCC(C)OCC(C)N)COCC(C)OCC(C)N, CC(N)COCC(C)OCC(C)OCC(C)OCCOCCOCCOCCOCCOCCOCCOCCOCCOCCOCCOCCOCC(C)OCC(C)OCC(C)N} | 0.655:0.338:0.007 | 99 | 1.752 | 24.9
125 | Feldkamp & Rousseau, 2011 [39] | D-148(002)2003 | {CC(C)(c2ccc(OCC1CO1)cc2)c4ccc(OCC3CO3)cc4, CCC(COCC(C)OCC(C)N)(COCC(C)OCC(C)N)COCC(C)OCC(C)N, CC(N)COCC(C)OCC(C)OCC(C)OCC(C)OCC(C)OCC(C)OCCOCCOCCOCCOCCOCCOCCOCCOCCOCCOCCOCCOCCOCCOCCOCCOCCOCCOCCOCCOCCOCCOCCOCCOCCOCCOCCOCCOCC(C)OCC(C)OCC(C)OCC(C)OCC(C)N} | 0.655:0.338:0.007 | 93 | 1.995 | 22.8
126 | Feldkamp & Rousseau, 2011 [39] | D-148(04)M600 | {CC(C)(c2ccc(OCC1CO1)cc2)c4ccc(OCC3CO3)cc4, CCC(COCC(C)OCC(C)N)(COCC(C)OCC(C)N)COCC(C)OCC(C)N, COCCOCCOCCOCCOCCOCCOCCOCCOCCOCCOCCOCCN} | 0.617:0.266:0.117 | 60 | 2.372 | 11.3
127 | Feldkamp & Rousseau, 2011 [39] | D-148(02)M1000 | {CC(C)(c2ccc(OCC1CO1)cc2)c4ccc(OCC3CO3)cc4, CCC(COCC(C)OCC(C)N)(COCC(C)OCC(C)N)COCC(C)OCC(C)N, COCCOCCOCCOCCOCCOCCOCCOCCOCCOCCOCCOCCOCCOCCOCCOCCOCCOCCOCCOCCOCC(C)N} | 0.631:0.298:0.071 | 57 | 2.28 | 15.2
128 | Feldkamp & Rousseau, 2011 [39] | D-148(01)M2005 | {CC(C)(c2ccc(OCC1CO1)cc2)c4ccc(OCC3CO3)cc4, CCC(COCC(C)OCC(C)N)(COCC(C)OCC(C)N)COCC(C)OCC(C)N, COCCOCCOCCOCCOCCOCCOCCOCCOCCOCCOCCOCCOCCOCCOCCOCCOCCOCCOCCOCCOCCOCCOCCOCCOCCOCCOCCOCCOCCOCCOCCOCCOCCOCCOCCOCCOCCOCC(C)OCC(C)OCC(C)OCC(C)OCC(C)OCC(C)N} | 0.644:0.318:0.038 | 98 | 1.294 | 14.9
129 | Feldkamp & Rousseau, 2011 [39] | D-148(01)M2070 | {CC(C)(c2ccc(OCC1CO1)cc2)c4ccc(OCC3CO3)cc4, CCC(COCC(C)OCC(C)N)(COCC(C)OCC(C)N)COCC(C)OCC(C)N, COCCOCCOCCOCCOCCOCCOCCOCCOCCOCCOCCOCCOCCOCCOCCOCCOCCOCCOCCOCCOCCOCCOCCOCCOCCOCCOCCOCCOCCOCCOCCOCCOCCOCC(C)OCC(C)OCC(C)OCC(C)OCC(C)OCC(C)OCC(C)OCC(C)OCC(C)OCC(C)N} | 0.644:0.318:0.038 | 63 | 2.172 | 14.5
130 | Feldkamp & Rousseau, 2011 [39] | D-148(002)M600 | {CC(C)(c2ccc(OCC1CO1)cc2)c4ccc(OCC3CO3)cc4, CCC(COCC(C)OCC(C)N)(COCC(C)OCC(C)N)COCC(C)OCC(C)N, COCCOCCOCCOCCOCCOCCOCCOCCOCCOCCOCCOCCN} | 0.617:0.319:0.064 | 98 | 1.846 | 25
131 | Feldkamp & Rousseau, 2011 [39] | D-148(002)M1000 | {CC(C)(c2ccc(OCC1CO1)cc2)c4ccc(OCC3CO3)cc4, CCC(COCC(C)OCC(C)N)(COCC(C)OCC(C)N)COCC(C)OCC(C)N, COCCOCCOCCOCCOCCOCCOCCOCCOCCOCCOCCOCCOCCOCCOCCOCCOCCOCCOCCOCCOCC(C)N} | 0.617:0.319:0.064 | 95 | 2.006 | 25.3
132 | Feldkamp & Rousseau, 2011 [39] | D-148(002)M2005 | {CC(C)(c2ccc(OCC1CO1)cc2)c4ccc(OCC3CO3)cc4, CCC(COCC(C)OCC(C)N)(COCC(C)OCC(C)N)COCC(C)OCC(C)N, COCCOCCOCCOCCOCCOCCOCCOCCOCCOCCOCCOCCOCCOCCOCCOCCOCCOCCOCCOCCOCCOCCOCCOCCOCCOCCOCCOCCOCCOCCOCCOCCOCCOCCOCCOCCOCCOCC(C)OCC(C)OCC(C)OCC(C)OCC(C)OCC(C)N} | 0.617:0.319:0.064 | 99 | 1.636 | 22.7
133 | Feldkamp & Rousseau, 2011 [39] | D-148(002)M2070 | {CC(C)(c2ccc(OCC1CO1)cc2)c4ccc(OCC3CO3)cc4, CCC(COCC(C)OCC(C)N)(COCC(C)OCC(C)N)COCC(C)OCC(C)N, COCCOCCOCCOCCOCCOCCOCCOCCOCCOCCOCCOCCOCCOCCOCCOCCOCCOCCOCCOCCOCCOCCOCCOCCOCCOCCOCCOCCOCCOCCOCCOCCOCCOCC(C)OCC(C)OCC(C)OCC(C)OCC(C)OCC(C)OCC(C)OCC(C)OCC(C)OCC(C)N} | 0.617:0.319:0.064 | 91 | 2.159 | 25.5
134 | Feldkamp & Rousseau, 2011 [39] | E-230(01)M2005 | {CC(C)(c2ccc(OCC1CO1)cc2)c4ccc(OCC3CO3)cc4, CC(N)COCC(C)OCC(C)OCC(C)N, COCCOCCOCCOCCOCCOCCOCCOCCOCCOCCOCCOCCOCCOCCOCCOCCOCCOCCOCCOCCOCCOCCOCCOCCOCCOCCOCCOCCOCCOCCOCCOCCOCCOCCOCCOCCOCCOCC(C)OCC(C)OCC(C)OCC(C)OCC(C)OCC(C)N} | 0.655:0.305:0.04 | 79 | 1.538 | 8.9
135 | Feldkamp & Rousseau, 2010 [40] | E-900(1)148 | {CC(C)(c2ccc(OCC1CO1)cc2)c4ccc(OCC3CO3)cc4, CC(N)COCC(C)OCC(C)OCC(C)OCCOCCOCCOCCOCCOCCOCCOCCOCCOCCOCCOCCOCC(C)OCC(C)OCC(C)N, NCCOCCOCCN} | 0.5:0.253:0.247 | 36.5 | 1.839 | 10.04
136 | Feldkamp & Rousseau, 2010 [40] | E-900(2)148 | {CC(C)(c2ccc(OCC1CO1)cc2)c4ccc(OCC3CO3)cc4, CC(N)COCC(C)OCC(C)OCC(C)OCCOCCOCCOCCOCCOCCOCCOCCOCCOCCOCCOCCOCC(C)OCC(C)OCC(C)N, NCCOCCOCCN} | 0.5:0.197:0.303 | 53.99 | 2.279 | 12.05
137 | Feldkamp & Rousseau, 2010 [40] | E-900(3)148 | {CC(C)(c2ccc(OCC1CO1)cc2)c4ccc(OCC3CO3)cc4, CC(N)COCC(C)OCC(C)OCC(C)OCCOCCOCCOCCOCCOCCOCCOCCOCCOCCOCCOCCOCC(C)OCC(C)OCC(C)N, NCCOCCOCCN} | 0.5:0.127:0.374 | 61.6 | 1.953 | 16.69
138 | Feldkamp & Rousseau, 2010 [40] | E-900(1)230 | {CC(C)(c2ccc(OCC1CO1)cc2)c4ccc(OCC3CO3)cc4, CC(N)COCC(C)OCC(C)OCC(C)OCCOCCOCCOCCOCCOCCOCCOCCOCCOCCOCCOCCOCC(C)OCC(C)OCC(C)N, CC(N)COCC(C)OCC(C)OCC(C)N} | 0.5:0.248:0.252 | 38.93 | 1.606 | 9.95
139 | Feldkamp & Rousseau, 2010 [40] | E-900(2)230 | {CC(C)(c2ccc(OCC1CO1)cc2)c4ccc(OCC3CO3)cc4, CC(N)COCC(C)OCC(C)OCC(C)OCCOCCOCCOCCOCCOCCOCCOCCOCCOCCOCCOCCOCC(C)OCC(C)OCC(C)N, CC(N)COCC(C)OCC(C)OCC(C)N} | 0.5:0.168:0.332 | 54.77 | 2.191 | 10.39
140 | Feldkamp & Rousseau, 2010 [40] | E-900(3)230 | {CC(C)(c2ccc(OCC1CO1)cc2)c4ccc(OCC3CO3)cc4, CC(N)COCC(C)OCC(C)OCC(C)OCCOCCOCCOCCOCCOCCOCCOCCOCCOCCOCCOCCOCC(C)OCC(C)OCC(C)N, CC(N)COCC(C)OCC(C)OCC(C)N} | 0.5:0.124:0.377 | 63.41 | 2.242 | 12.46
141 | Feldkamp & Rousseau, 2010 [40] | E-900(4)230 | {CC(C)(c2ccc(OCC1CO1)cc2)c4ccc(OCC3CO3)cc4, CC(N)COCC(C)OCC(C)OCC(C)OCCOCCOCCOCCOCCOCCOCCOCCOCCOCCOCCOCCOCC(C)OCC(C)OCC(C)N, CC(N)COCC(C)OCC(C)OCC(C)N} | 0.5:0.1:0.4 | 66.4 | 2.038 | 10.06
142 | Feldkamp & Rousseau, 2010 [40] | D-148(04)M600 | {CC(C)(c2ccc(OCC1CO1)cc2)c4ccc(OCC3CO3)cc4, NCCOCCOCCN, COCCOCCOCCOCCOCCOCCOCCOCCOCCOCCOCCOCCN} | 0.5:0.346:0.154 | 60.39 | 2.372 | 11.34
143 | Feldkamp & Rousseau, 2010 [40] | D-148(02)M1000 | {CC(C)(c2ccc(OCC1CO1)cc2)c4ccc(OCC3CO3)cc4, NCCOCCOCCN, COCCOCCOCCOCCOCCOCCOCCOCCOCCOCCOCCOCCN} | 0.5:0.402:0.098 | 57.07 | 2.28 | 15.19
144 | Feldkamp & Rousseau, 2010 [40] | D-148(01)M2070 | {CC(C)(c2ccc(OCC1CO1)cc2)c4ccc(OCC3CO3)cc4, NCCOCCOCCN, COCCOCCOCCOCCOCCOCCOCCOCCOCCOCCOCCOCCOCCOCCOCCOCCOCCOCCOCCOCCOCCOCCOCCOCCOCCOCCOCCOCCOCCOCCOCCOCCOCCOCC(C)OCC(C)OCC(C)OCC(C)OCC(C)OCC(C)OCC(C)OCC(C)OCC(C)OCC(C)N} | 0.5:0.448:0.052 | 62.74 | 2.172 | 14.49
145 | Feldkamp & Rousseau, 2010 [40] | D-148(002)M1000 | {CC(C)(c2ccc(OCC1CO1)cc2)c4ccc(OCC3CO3)cc4, NCCOCCOCCN, COCCOCCOCCOCCOCCOCCOCCOCCOCCOCCOCCOCCOCCOCCOCCOCCOCCOCCOCCOCCOCC(C)N} | 0.5:0.489:0.011 | 94.57 | 2.006 | 25.3
146 | Feldkamp & Rousseau, 2010 [40] | D-148(002)M2005 | {CC(C)(c2ccc(OCC1CO1)cc2)c4ccc(OCC3CO3)cc4, NCCOCCOCCN, COCCOCCOCCOCCOCCOCCOCCOCCOCCOCCOCCOCCOCCOCCOCCOCCOCCOCCOCCOCCOCCOCCOCCOCCOCCOCCOCCOCCOCCOCCOCCOCCOCCOCCOCCOCCOCCOCC(C)OCC(C)OCC(C)OCC(C)OCC(C)OCC(C)N} | 0.5:0.489:0.011 | 98.56 | 1.636 | 22.69
147 | Feldkamp & Rousseau, 2010 [40] | D-148(002)M2070 | {CC(C)(c2ccc(OCC1CO1)cc2)c4ccc(OCC3CO3)cc4, NCCOCCOCCN, COCCOCCOCCOCCOCCOCCOCCOCCOCCOCCOCCOCCOCCOCCOCCOCCOCCOCCOCCOCCOCCOCCOCCOCCOCCOCCOCCOCCOCCOCCOCCOCCOCCOCC(C)OCC(C)OCC(C)OCC(C)OCC(C)OCC(C)OCC(C)OCC(C)OCC(C)OCC(C)N} | 0.5:0.489:0.011 | 91.39 | 2.159 | 22.51
148 | Altuna et al. 2016 [41] | CS11 | {CC(C)(c2ccc(OCC1CO1)cc2)c4ccc(OCC3CO3)cc4, O=C(O)CC(O)(CC(=O)O)C(=O)O, O=C(O)CCCCCCCCC(=O)O} | 0.524:0.238:0.238 | 53 | 1.095 | 5.12
149 | Altuna et al. 2016 [41] | S12 | {CC(C)(c2ccc(OCC1CO1)cc2)c4ccc(OCC3CO3)cc4, O=C(O)CCCCCCCCC(=O)O} | 0.55:0.45 | 30 | 1.022 | 1.96
150 | Altuna et al. 2016 [41] | S15 | {CC(C)(c2ccc(OCC1CO1)cc2)c4ccc(OCC3CO3)cc4, O=C(O)CCCCCCCCC(=O)O} | 0.6:0.4 | 51 | 1.079 | 8.05
151 | Altuna et al. 2016 [41] | S20 | {CC(C)(c2ccc(OCC1CO1)cc2)c4ccc(OCC3CO3)cc4, O=C(O)CCCCCCCCC(=O)O} | 0.67:0.33 | 54 | 1.0789 | 7.92
152 | Altuna et al. 2016 [41] | G15 | {CC(C)(c2ccc(OCC1CO1)cc2)c4ccc(OCC3CO3)cc4,O=C(O)CCCC(=O)O} | 0.6:0.4 | 62 | 1.068 | 6.84
153 | Fan et al., 2013[42] | EPD230(0) | {CC(C)(c2ccc(OCCOCC1CO1)cc2)c4ccc(OCCOCC3CO3)cc4, O=C1OC(=O)C2CCCCC12} | 0.68:0.32 | 83 | 1.032 | 8.6
154 | Fan et al., 2013[42] | EPD230(20) | {CC(C)(c2ccc(OCCOCC1CO1)cc2)c4ccc(OCCOCC3CO3)cc4, CC(N)COCC(C)OCC(C)OCC(C)N, CC1(C)CC(N)CC(C)(CN)C1} | 0.678:0.053:0.269 | 76 | 1.051 | 6.37
155 | Fan et al., 2013[42] | EPD230(40) | {CC(C)(c2ccc(OCCOCC1CO1)cc2)c4ccc(OCCOCC3CO3)cc4, CC(N)COCC(C)OCC(C)OCC(C)N, CC1(C)CC(N)CC(C)(CN)C1} | 0.674:0.112:0.214 | 69 | 1.021 | 5.85
156 | Fan et al., 2013[42] | EPD230(60) | {CC(C)(c2ccc(OCCOCC1CO1)cc2)c4ccc(OCCOCC3CO3)cc4, CC(N)COCC(C)OCC(C)OCC(C)N, CC1(C)CC(N)CC(C)(CN)C1} | 0.67:0.179:0.151 | 63 | 1.044 | 5.48
157 | Fan et al., 2013[42] | EPD230(80) | {CC(C)(c2ccc(OCCOCC1CO1)cc2)c4ccc(OCCOCC3CO3)cc4, CC(N)COCC(C)OCC(C)OCC(C)N, CC1(C)CC(N)CC(C)(CN)C1} | 0.665:0.254:0.081 | 53 | 1.017 | 5.02
158 | Fan et al., 2014[43] | EP06(0) | {CC(C)(c2ccc(OCCOCC1CO1)cc2)c4ccc(OCCOCC3CO3)cc4, O=C1OC(=O)C2CCCCC12} | 0.33:0.67 | 95 | 1.0845 | 11.48
159 | Fan et al., 2014[43] | EP06(25) | {CC(C)(c2ccc(OCCOCC1CO1)cc2)c4ccc(OCCOCC3CO3)cc4, CC(C)(c2ccc(OCCOCCOCCOC1CO1)cc2)c4ccc(OCCOCCOCCC3CO3)cc4, O=C1OC(=O)C2CCCCC12} | 0.264:0.063:0.673 | 80.5 | 1.083 | 9.99
160 | Fan et al., 2014[43] | EP06(50) | {CC(C)(c2ccc(OCCOCC1CO1)cc2)c4ccc(OCCOCC3CO3)cc4, CC(C)(c2ccc(OCCOCCOCCOC1CO1)cc2)c4ccc(OCCOCCOCCC3CO3)cc4, O=C1OC(=O)C2CCCCC12} | 0.191:0.138:0.672 | 66.9 | 1.039 | 7.46
161 | Fan et al., 2014[43] | EP06(75) | {CC(C)(c2ccc(OCCOCC1CO1)cc2)c4ccc(OCCOCC3CO3)cc4,CC(C)(c2ccc(OCCOCCOCCOC1CO1)cc2)c4ccc(OCCOCCOCCC3CO3)cc4, O=C1OC(=O)C2CCCCC12} | 0.104:0.226:0.67 | 54.05 | 1.06 | 6.97
162 | Fan et al., 2014[43] | EP06(85) | {CC(C)(c2ccc(OCCOCC1CO1)cc2)c4ccc(OCCOCC3CO3)cc4,CC(C)(c2ccc(OCCOCCOCCOC1CO1)cc2)c4ccc(OCCOCCOCCC3CO3)cc4, O=C1OC(=O)C2CCCCC12} | 0.065:0.266:0.669 | 46.43 | 1.022 | 6.81
163 | Santiago et al, 2016b[44] | 90D400-10LP | {C(C)(c2ccc(OCC1CO1)cc2)c4ccc(OCC3CO3)cc4, CC(N)COCC(C)COCC(C)COCC(C)COCC(C)COCC(C)COCC(C)N, NCCNCCN(CCNCCC(CN)CCN)CCN(CCNCCN)CCN(CCN)CCN} | 0.719:0.265:0.016 | 60 | 2.878 | 16
164 | Santiago et al, 2016b[44] | 60D400-40LP | {CC(C)(c2ccc(OCC1CO1)cc2)c4ccc(OCC3CO3)cc4, CC(N)COCC(C)COCC(C)COCC(C)COCC(C)COCC(C)COCC(C)N, NCCNCCN(CCNCCC(CN)CCN)CCN(CCNCCN)CCN(CCN)CCN} | 0.779:0.172:0.049 | 87 | 3.149 | 29
165 | Santiago et al, 2016b[44] | 300D400-70LP | {CC(C)(c2ccc(OCC1CO1)cc2)c4ccc(OCC3CO3)cc4, CC(N)COCC(C)COCC(C)COCC(C)COCC(C)COCC(C)COCC(C)N, NCCNCCN(CCNCCC(CN)CCN)CCN(CCNCCN)CCN(CCN)CCN} | 0.832:0.084:0.084 | 117 | 2.858 | 52
166 | Wei et al., 2015[45] | A | {CC(C)(C4CCC(OCC(O)COC3CCC(C(C)(C)C2CCC(OCC1CO1)CC2)CC3)CC4)C6CCC(OCC5CO5)CC6, CC(=O)C1CCCCC1C(C)=O} | 0.33:0.67 | 113 | 1.097 | 16.2
167 | Wei et al., 2015[45] | B | {CC(C)(C4CCC(OCC(O)COC3CCC(C(C)(C)C2CCC(OCC1CO1)CC2)CC3)CC4)C6CCC(OCC5CO5)CC6,O=C(OCC1CO1)C3CC2OC2CC3C(=O)OCC4CO4, CC(=O)C1CCCCC1C(C)=O} | 0.1765:0.1176:0.7059 | 121 | 1.08 | 16.93
168 | Wei et al., 2015[45] | C | {CC(C)(C4CCC(OCC(O)COC3CCC(C(C)(C)C2CCC(OCC1CO1)CC2)CC3)CC4)C6CCC(OCC5CO5)CC6,O=C(OCC1CO1)C3CC2OC2CC3C(=O)OCC4CO4, CC(=O)C1CCCCC1C(C)=O} | 0.25:0.0625:0.6875 | 128 | 1.098 | 18.1
169 | Wei et al., 2015[45] | D | {CC(C)(C4CCC(OCC(O)COC3CCC(C(C)(C)C2CCC(OCC1CO1)CC2)CC3)CC4)C6CCC(OCC5CO5)CC6, O=C(OCC1CO1)C3CC2OC2CC3C(=O)OCC4CO4, CC(=O)C1CCCCC1C(C)=O} | 0.212:0.091:0.697 | 135 | 1.109 | 18.51
170 | Wei et al., 2015[45] | E | {CC(C)(C4CCC(OCC(O)COC3CCC(C(C)(C)C2CCC(OCC1CO1)CC2)CC3)CC4)C6CCC(OCC5CO5)CC6, O=C(OCC1CO1)C3CC2OC2CC3C(=O)OCC4CO4, CC(=O)C1CCCCC1C(C)=O} | 0.1765:0.1176:0.7059 | 142 | 1.109 | 19.8
171 | Ma et al., 2017 [46] | MDS-EPO | {Nc2ccc(SSc1ccc(N)cc1)cc2, C1OC1COC3COC4C(OC2CO2)COC34} | 0.33:0.67 | 41.4 | 0.997 | 0.38
172 | Ma et al., 2017 [46] | MDA-EPO | {Nc2ccc(Cc1ccc(N)cc1)cc2, C1OC1COC3COC4C(OC2CO2)COC34} | 0.33:0.67 | 37.3 | 1.064 | 0.38
173 | Hassan et al. 2015 [47] | 33 Bis A | {Nc2cccc(S(=O)(=O)c1cccc(N)c1)c2, CC(C)(c2ccc(OCC1CO1)cc2)c4ccc(OCC3CO3)cc4} | 0.33:0.67 | 187 | 9.34 | 24
174 | Hassan et al. 2015 [47] | 44 Bis A | {Nc2cccc(S(=O)(=O)c1cccc(N)c1)c2, CC(C)(c2ccc(OCC1CO1)cc2)c4ccc(OCC3CO3)cc4} | 0.33:0.67 | 219 | 9.131 | 28
175 | Santiago et al, 2016[22] | 70-30-FG | {CC(C)(c4ccc(OCC(O)COc3ccc(C(C)(C)c2ccc(OCC1CO1)cc2)cc3)cc4)c6ccc(OCC5CO5)cc6, CC(N)COCC(C)N, CCNCCN(CCN)CCNCCN(CCNCCN(CC)CCN)CCN(CCNCC)CCN(CC)CCN} | 0.85:0.14:0.01 | 77 | 3.105 | 23
176 | Santiago et al, 2016[22] | 40-60-FG | {CC(C)(c4ccc(OCC(O)COc3ccc(C(C)(C)c2ccc(OCC1CO1)cc2)cc3)cc4)c6ccc(OCC5CO5)cc6, CC(N)COCC(C)N, CCNCCN(CCN)CCNCCN(CCNCCN(CC)CCN)CCN(CCNCC)CCN(CC)CCN} | 0.89:0.08:0.03 | 104 | 3.221 | 41
177 | Santiago et al, 2016[22] | 90-10-PR | {CC(C)(c4ccc(OCC(O)COc3ccc(C(C)(C)c2ccc(OCC1CO1)cc2)cc3)cc4)c6ccc(OCC5CO5)cc6, CC(N)COCC(C)N, CCNCCN(CCN)CCNCCN(CCNCCN(CC)CCN)CCN(CCNCC)CCN(CC)CCN} | 0.81:0.19:0.01 | 56 | 3.05 | 15
178 | Santiago et al, 2016[22] | 80-20-PR | {CC(C)(c4ccc(OCC(O)COc3ccc(C(C)(C)c2ccc(OCC1CO1)cc2)cc3)cc4)c6ccc(OCC5CO5)cc6, CC(N)COCC(C)N, CCNCCN(CCN)CCNCCN(CCNCCN(CC)CCN)CCN(CCNCC)CCN(CC)CCN} | 0.82:0.17:0.01 | 64 | 3.111 | 18
179 | Santiago et al, 2016[22] | 70-30-PR | {CC(C)(c4ccc(OCC(O)COc3ccc(C(C)(C)c2ccc(OCC1CO1)cc2)cc3)cc4)c6ccc(OCC5CO5)cc6, CC(N)COCC(C)N, CCNCCN(CCN)CCNCCN(CCNCCN(CC)CCN)CCN(CCNCC)CCN(CC)CCN} | 0.84:0.14:0.02 | 70 | 3.253 | 22
180 | Santiago et al, 2016[22] | 60-40-PR | {CC(C)(c4ccc(OCC(O)COc3ccc(C(C)(C)c2ccc(OCC1CO1)cc2)cc3)cc4)c6ccc(OCC5CO5)cc6, CC(N)COCC(C)N, CCNCCN(CCN)CCNCCN(CCNCCN(CC)CCN)CCN(CCNCC)CCN(CC)CCN} | 0.86:0.12:0.02 | 79 | 3.008 | 23
181 | Santiago et al, 2016[22] | 50-50-PR | {CC(C)(c4ccc(OCC(O)COc3ccc(C(C)(C)c2ccc(OCC1CO1)cc2)cc3)cc4)c6ccc(OCC5CO5)cc6,CC(N)COCC(C)N, CCNCCN(CCN)CCNCCN(CCNCCN(CC)CCN)CCN(CCNCC)CCN(CC)CCN} | 0.88:0.1:0.02 | 89 | 3.166 | 32
182 | Santiago et al, 2016[22] | 40-60-PR | {CC(C)(c4ccc(OCC(O)COc3ccc(C(C)(C)c2ccc(OCC1CO1)cc2)cc3)cc4)c6ccc(OCC5CO5)cc6, CC(N)COCC(C)N, CCNCCN(CCN)CCNCCN(CCNCCN(CC)CCN)CCN(CCNCC)CCN(CC)CCN} | 0.89:0.08:0.03 | 99 | 2.936 | 44
183 | Santiago et al, 2016[22] | 30-70-PR | {CC(C)(c4ccc(OCC(O)COc3ccc(C(C)(C)c2ccc(OCC1CO1)cc2)cc3)cc4)c6ccc(OCC5CO5)cc6, CC(N)COCC(C)N, CCNCCN(CCN)CCNCCN(CCNCCN(CC)CCN)CCN(CCNCC)CCN(CC)CCN} | 0.91:0.06:0.03 | 112 | 2.871 | 58
184 | Tanpikasit et al, 2014 [48] | BA-a 30 mol% | {CC(C)(c3ccc2OCN(c1ccccc1)Cc2c3)c6ccc5OCN(c4ccccc4)Cc5c6, CC(C)(COCC1CO1)COCC2CO2} | 0.3:0.7 | 51 | 8.148 | 39.04
185 | Tanpikasit et al, 2014 [48] | BA-a 40 mol% | {CC(C)(c3ccc2OCN(c1ccccc1)Cc2c3)c6ccc5OCN(c4ccccc4)Cc5c6, CC(C)(COCC1CO1)COCC2CO2} | 0.4:0.6 | 88 | 8.527 | 80.76
186 | Tanpikasit et al, 2014 [48] | BA-a 50 mol% | {CC(C)(c3ccc2OCN(c1ccccc1)Cc2c3)c6ccc5OCN(c4ccccc4)Cc5c6, CC(C)(COCC1CO1)COCC2CO2} | 0.5:0.5 | 140 | 8.892 | 171.97
187 | Tanpikasit et al, 2015 [49] | BA-a 30 mol% | {CC(C)(c3ccc2OCN(c1ccccc1)Cc2c3)c6ccc5OCN(c4ccccc4)Cc5c6, CC(C)(COCC1CO1)COCC2CO2} | 0.3:0.7 | 51 | 8.557 | 37.89
188 | Tanpikasit et al, 2015 [49] | BA-a 35 mol% | {CC(C)(c3ccc2OCN(c1ccccc1)Cc2c3)c6ccc5OCN(c4ccccc4)Cc5c6, CC(C)(COCC1CO1)COCC2CO2} | 0.35:0.65 | 70 | 8.614 | 44.22
189 | Tanpikasit et al, 2015 [49] | BA-a 40 mol% | {CC(C)(c3ccc2OCN(c1ccccc1)Cc2c3)c6ccc5OCN(c4ccccc4)Cc5c6, CC(C)(COCC1CO1)COCC2CO2} | 0.4:0.6 | 88 | 8.699 | 80.52
190 | Tanpikasit et al, 2015 [49] | BA-a 45 mol% | {CC(C)(c3ccc2OCN(c1ccccc1)Cc2c3)c6ccc5OCN(c4ccccc4)Cc5c6, CC(C)(COCC1CO1)COCC2CO2} | 0.45:0.55 | 122 | 8.826 | 95.41
191 | Tanpikasit et al, 2015 [49] | BA-a 50 mol% | {CC(C)(c3ccc2OCN(c1ccccc1)Cc2c3)c6ccc5OCN(c4ccccc4)Cc5c6, CC(C)(COCC1CO1)COCC2CO2} | 0.5:0.5 | 140 | 8.897 | 129.76
192 | Wu et al, 2019[5] | DLP SMP #1 | {C=C(C)C(=O)OCCCC, C=CC(=O)OCCCCCCOC(=O)C=C} | 0.94:0.06 | 48.7 | 0.922 | 38.6 | 25.88
193 | Wu et al, 2019[5] | DLP SMP #2 | {C=C(C)C(=O)OCCCC, C=CC(=O)OCCCCCCOC(=O)C=C} | 0.88:0.12 | 52.9 | 1.084 | 41.3 | 25.03
194 | Wu et al, 2019[5] | DLP SMP #4 | {C=C(C)C(=O)OCCCC, C=CC(=O)OCCCCCCOC(=O)C=C} | 0.73:0.27 | 67.6 | 1.477 | 46.5 | 25.28
195 | Wu et al, 2019[5] | DLP SMP #5 | {C=C(C)C(=O)OCCCC, C=CC(=O)OCCCCCCOC(=O)C=C} | 0.64:0.36 | 76.3 | 1.482 | 49.1 | 25.42
196 | Choong et al , 2016[11] | tba-DEGDA(80-20) | {C=C(C)C(=O)OCCCC, C=CC(=O)OCCOCCOC(=O)C=C} | 0.87:0.13 | 61.5 | 9.615
197 | Choong et al , 2016[11] | tba-DEGDA(70-30) | {C=C(C)C(=O)OCCCC, C=CC(=O)OCCOCCOC(=O)C=C} | 0.8:0.2 | 65.4 | 9.17
198 | Zheng et al, 2015 [16] | EPON2 | {CC(C)(c4ccc(OCC(O)COc3ccc(C(C)(C)c2ccc(OCC1CO1)cc2)cc3)cc4)c6ccc(OCC5CO5)cc6, CC(N)COCC(C)N} | 0.57:0.43 | 70 | 10.346 | 7.39
199 | Zheng et al, 2015 [16] | EPON3 | {CC(C)(c4ccc(OCC(O)COc3ccc(C(C)(C)c2ccc(OCC1CO1)cc2)cc3)cc4)c6ccc(OCC5CO5)cc6, CC(N)COCC(C)N} | 0.63:0.37 | 79 | 9.938 | 13.85
200 | Lakhera et al, 2012 [20] | tba-co-XLS(20%) | {C=C(C)C(=C)OCOCCOC(=O)C(=C)C, C=C(C)C(=O)OCCOCCOCCOCCOCCOCCOCCOCCOCCOC(=O)C(=C)C, C=CC(=O)OC(C)(C)C} | 0.91:0.06:0.03 | 53.35 | 8.51 | 4.38
201 | Lakhera et al, 2012 [20] | tba-co-XLS(30%) | {C=C(C)C(=C)OCOCCOC(=O)C(=C)C, C=C(C)C(=O)OCCOCCOCCOCCOCCOCCOCCOCCOCCOC(=O)C(=C)C, C=CC(=O)OC(C)(C)C} | 0.64:0.25:0.11 | 57.11 | 8.51 | 11.56
202 | Jo et al, 2018 [29] | D230-5 | {CC(C)(c4ccc(OCC(O)COc3ccc(C(C)(C)c2ccc(OCC1CO1)cc2)cc3)cc4)c6ccc(OCC5CO5)cc6, Nc2ccc(Cc1ccc(N)cc1)cc2, CC(N)COCC(C)N} | 0.73:0.23:0.04 | 113.8 | 2.801 | 6.6
203 | Jo et al, 2018 [29] | D230-15 | {CC(C)(c4ccc(OCC(O)COc3ccc(C(C)(C)c2ccc(OCC1CO1)cc2)cc3)cc4)c6ccc(OCC5CO5)cc6, Nc2ccc(Cc1ccc(N)cc1)cc2, CC(N)COCC(C)N} | 0.75:0.24:0.01 | 146.5 | 2.046 | 21.2
204 | Jo et al, 2018 [29] | D400-6 | {CC(C)(c4ccc(OCC(O)COc3ccc(C(C)(C)c2ccc(OCC1CO1)cc2)cc3)cc4)c6ccc(OCC5CO5)cc6, Nc2ccc(Cc1ccc(N)cc1)cc2, CC(N)COCC(C)N} | 0.73:0.23:0.04 | 114.3 | 2.297 | 7.8
205 | Jo et al, 2018 [29] | D400-11 | {CC(C)(c4ccc(OCC(O)COc3ccc(C(C)(C)c2ccc(OCC1CO1)cc2)cc3)cc4)c6ccc(OCC5CO5)cc6, Nc2ccc(Cc1ccc(N)cc1)cc2, CC(N)COCC(C)N} | 0.7:0.22:0.08 | 122.5 | 2.17 | 13.8
206 | Ortega et al, 2012[21] | tba-co-PEGDMA(2%) | {C=C(C)C(=O)OCCCC, CC(=O)OCCOCCOCCOCCOCCOCCOCCOCCOCCOCCOC(=O)C(C)=O, C=C(C)C(=O)OCCOCCOCCOCCOCCOC(=O)C(C)=O} | 0.994:0.002:0.004 | 57 | 1.087 | 1.1
207 | Ortega et al, 2012[21] | tba-co-PEGDMA(40%) | {C=C(C)C(=O)OCCCC, CC(=O)OCCOCCOCCOCCOCCOCCOCCOCCOCCOCCOC(=O)C(C)=O, C=C(C)C(=O)OCCOCCOCCOCCOCCOC(=O)C(C)=O} | 0.834:0.103:0.063 | 55 | 1.095 | 23.4
208 | Cheng et al , 2020[25] | DER-NMA-0.05TEOA | {CC(C)(c2ccc(OCC1CO1)cc2)c4ccc(OCC3CO3)cc4, CC2=CC(C)(C)C1C(=O)OC(=O)C1C2C, OCCN(CCO)CCO} | 0.488:0.488:0.024 | 124.4 | 1.995 | 12
209 | Cheng et al , 2020[25] | DER-NMA-0.15TEOA5 | {CC(C)(c2ccc(OCC1CO1)cc2)c4ccc(OCC3CO3)cc4, CC2=CC(C)(C)C1C(=O)OC(=O)C1C2C, OCCN(CCO)CCO} | 0.465:0.465:0.07 | 124.1 | 2.11 | 10
210 | Cheng et al , 2020[25] | DER-NMA-0.2TEOA | {CC(C)(c2ccc(OCC1CO1)cc2)c4ccc(OCC3CO3)cc4, CC2=CC(C)(C)C1C(=O)OC(=O)C1C2C, OCCN(CCO)CCO} | 0.45:0.45:0.1 | 119 | 1.949 | 5
211 | Chen et al, 2018[28] | EVC3S7 | {CC(C)(c2ccc(OCC1CC1)cc2)c4ccc(OCC3CO3)cc4, O=C(O)CCCCCCCCC(=O)O, O=C(O)C1CCC(C(=O)O)CC1} | 0.5:0.35:0.15 | 46.6 | 1.768 | -
212 | Chen et al, 2018[28] | EVC4S6 | {CC(C)(c2ccc(OCC1CC1)cc2)c4ccc(OCC3CO3)cc4, O=C(O)CCCCCCCCC(=O)O, O=C(O)C1CCC(C(=O)O)CC1} | 0.5:0.3:0.2 | 50.3 | 1.865 | -
213 | Xie et al, 2009[30] | DA1 | {CC(C)(c2ccc(OCC1CO1)cc2)c4ccc(OCC3CO3)cc4, CC(N)COCC(C)OCC(C)OCC(C)N, CCCCCCCCCCN} | 0.62:0.23:0.15 | 76.31 | 8.963 | 11.6
214 | Xie et al, 2009[30] | DA2 | {CC(C)(c2ccc(OCC1CO1)cc2)c4ccc(OCC3CO3)cc4, CC(N)COCC(C)OCC(C)OCC(C)N, CCCCCCCCCCN} | 0.57:0.14:0.29 | 64.53 | 9.028 | 7.42
215 | Xie et al, 2009[30] | DA3 | {CC(C)(c2ccc(OCC1CO1)cc2)c4ccc(OCC3CO3)cc4, CC(N)COCC(C)OCC(C)OCC(C)N, CCCCCCCCCCN} | 0.53:0.07:0.4 | 76.31 | 8.982 | 3.04
216 | Xie et al, 2009[30] | NGDE1 | {CC(C)(c2ccc(OCC1CO1)cc2)c4ccc(OCC3CO3)cc4, CC(N)COCC(C)OCC(C)OCC(C)N, CC(C)(COCC1CO1)COCC2CO2} | 0.5:0.33:0.17 | 57.87 | 9.148 | 13.98
217 | Xie et al, 2009[30] | NGDE2 | {CC(C)(c2ccc(OCC1CO1)cc2)c4ccc(OCC3CO3)cc4, CC(N)COCC(C)OCC(C)OCC(C)N, CC(C)(COCC1CO1)COCC2CO2} | 0.33:0.33:0.33 | 37.64 | 9.146 | 9.78
218 | Xie et al, 2009[30] | NGDE3 | {CC(C)(c2ccc(OCC1CO1)cc2)c4ccc(OCC3CO3)cc4, CC(N)COCC(C)OCC(C)OCC(C)N, CC(C)(COCC1CO1)COCC2CO2} | 0.17:0.33:0.5 | 23.17 | 9.036 | 4.78
219 | Lin and Chen,1999[10] | A5 | {O=C=Nc2ccc(Cc1ccc(N=C=O)cc1)cc2, COCCCCOC(=O)CCCCC(=O)OCCCCOC(=O)CCCCC(=O)OCCCCOC(=O)CCCCC(C)=O, CCC(CO)(CO)CO} | 0.588:0.059:0.353 | 135.59 | 9.391 | 10.28
220 | Lin and Chen,1999[10] | A6 | {O=C=Nc2ccc(Cc1ccc(N=C=O)cc1)cc2, COCCCCOC(=O)CCCCC(=O)OCCCCOC(=O)CCCCC(=O)OCCCCOC(=O)CCCCC(C)=O, CCC(CO)(CO)CO} | 0.59:0.049:0.361 | 135.59 | 9.391 | 12.87
221 | Lin and Chen,1999[10] | B2 | {O=C=Nc2ccc(Cc1ccc(N=C=O)cc1)cc2, COCCCCOC(=O)CCCCC(=O)OCCCCOC(=O)CCCCC(=O)OCCCCOC(=O)CCCCC(=O)OCCCCOC(=O)CCCCC(=O)OCCCCOC(=O)CCCCC(=O)OCCCCOC(=O)CCCCC(=O)OCCCCOC(=O)CCCCC(C)=O, CCC(CO)(CO)CO} | 0.571:0.143:0.286 | 15.45 | 9.357 | 1.61
222 | Lin and Chen,1999[10] | B3 | {O=C=Nc2ccc(Cc1ccc(N=C=O)cc1)cc2, COCCCCOC(=O)CCCCC(=O)OCCCCOC(=O)CCCCC(=O)OCCCCOC(=O)CCCCC(=O)OCCCCOC(=O)CCCCC(=O)OCCCCOC(=O)CCCCC(=O)OCCCCOC(=O)CCCCC(=O)OCCCCOC(=O)CCCCC(C)=O, CCC(CO)(CO)CO} | 0.581:0.097:0.323 | 42.09 | 9.357 | 4.3
223 | Lin and Chen,1999[10] | B4 | {O=C=Nc2ccc(Cc1ccc(N=C=O)cc1)cc2, COCCCCOC(=O)CCCCC(=O)OCCCCOC(=O)CCCCC(=O)OCCCCOC(=O)CCCCC(=O)OCCCCOC(=O)CCCCC(=O)OCCCCOC(=O)CCCCC(=O)OCCCCOC(=O)CCCCC(=O)OCCCCOC(=O)CCCCC(C)=O, CCC(CO)(CO)CO} | 0.585:0.073:0.341 | 54.81 | 9.357 | 5.74
224 | Lin and Chen,1999[10] | B5 | {O=C=Nc2ccc(Cc1ccc(N=C=O)cc1)cc2, COCCCCOC(=O)CCCCC(=O)OCCCCOC(=O)CCCCC(=O)OCCCCOC(=O)CCCCC(=O)OCCCCOC(=O)CCCCC(=O)OCCCCOC(=O)CCCCC(=O)OCCCCOC(=O)CCCCC(=O)OCCCCOC(=O)CCCCC(C)=O, CCC(CO)(CO)CO} | 0.588:0.059:0.353 | 63.14 | 9.357 | 14.83
225 | Lin and Chen,1999[10] | B6 | {O=C=Nc2ccc(Cc1ccc(N=C=O)cc1)cc2, COCCCCOC(=O)CCCCC(=O)OCCCCOC(=O)CCCCC(=O)OCCCCOC(=O)CCCCC(=O)OCCCCOC(=O)CCCCC(=O)OCCCCOC(=O)CCCCC(=O)OCCCCOC(=O)CCCCC(=O)OCCCCOC(=O)CCCCC(C)=O, CCC(CO)(CO)CO} | 0.59:0.049:0.361 | 67.52 | 9.318 | 15.3
226 | Grauzeliene et al., 2022[50] | 100D | {C=CC(=O)OCC(O)COc1ccccc1, C=C/C(=C\C(OC)=C(C)\OCC(O)COC(=C)C(=C)C)COCC(O)COC(=O)C(=C)C} | 0:1 | 50 | 1.081 | 0.3
227 | Grauzeliene et al., 2022[50] | 80D/20H | {C=CC(=O)OCC(O)COc1ccccc1, C=C/C(=C\C(OC)=C(C)\OCC(O)COC(=C)C(=C)C)COCC(O)COC(=O)C(=C)C} | 0.2:0.8 | 30 | 1.364 | 0.09
228 | Grauzeliene et al., 2022[50] | 60D/40H | {C=CC(=O)OCC(O)COc1ccccc1, C=C/C(=C\C(OC)=C(C)\OCC(O)COC(=C)C(=C)C)COCC(O)COC(=O)C(=C)C} | 0.4:0.6 | 22 | 1.482 | 0.08
229 | Grauzeliene et al., 2022[50] | 40D/60H | {C=CC(=O)OCC(O)COc1ccccc1, C=C/C(=C\C(OC)=C(C)\OCC(O)COC(=C)C(=C)C)COCC(O)COC(=O)C(=C)C} | 0.6:0.4 | 43 | 1.545 | 0.24
230 | Grauzeliene et al., 2022[50] | 20D/80H | {C=CC(=O)OCC(O)COc1ccccc1, C=C/C(=C\C(OC)=C(C)\OCC(O)COC(=C)C(=C)C)COCC(O)COC(=O)C(=C)C} | 0.8:0.2 | 12 | 1.645 | 0.13
231 | Song, Wang and Wang, 2011[51] | #1 | {CC(C)(c2ccc(OCC1CO1)cc2)c4ccc(OCC3CO3)cc4, Nc2ccc(Cc1ccc(N)cc1)cc2} | 0.79:0.21 | 55.8 | 8.084 | 1.87
232 | Song, Wang and Wang, 2011[51] | #2 | {CC(C)(c2ccc(OCC1CO1)cc2)c4ccc(OCC3CO3)cc4, Nc2ccc(Cc1ccc(N)cc1)cc2} | 0.77:0.23 | 79.8 | 8.175 | 4.72
233 | Song, Wang and Wang, 2011[51] | #4 | {CC(C)(c2ccc(OCC1CO1)cc2)c4ccc(OCC3CO3)cc4, Nc1cccc(N)c1 | 0.82:0.18 | 56.1 | 8.428 | 1.53
234 | Song, Wang and Wang, 2011[51] | #5 | {CC(C)(c2ccc(OCC1CO1)cc2)c4ccc(OCC3CO3)cc4,Nc2ccc(Cc1ccc(N)cc1)cc2, Nc1cccc(N)c1} | 0.785:0.124:0.091 | 72.2 | 8.256 | 5.22
235 | Song, Wang and Wang, 2011[51] | #6 | {CC(C)(c2ccc(OCC1CO1)cc2)c4ccc(OCC3CO3)cc4, Nc2ccc(Cc1ccc(N)cc1)cc2, Nc1cccc(N)c1} | 0.787:0.145:0.068 | 83.2 | 8.357 | 3.77
236 | Yakacki et al., 2007[52] | 10% wt | {C=C(C)C(=O)OCCOCCOCCOCCOCCOCCOCCOCCOCCOCCOCCOCCOCCOCCOCCOCCOCCOC(=O)C(=C)C, C=CC(=O)OC(C)(C)C} | 0.02:0.98 | 52.2 | 0.915 | 1.53
237 | Yakacki et al., 2007[52] | 20%wt | {C=C(C)C(=O)OCCOCCOCCOCCOCCOCCOCCOCCOCCOCCOCCOCCOCCOCCOCCOCCOCCOC(=O)C(=C)C, C=CC(=O)OC(C)(C)C} | 0.04:0.96 | 51.4 | 0.935 | 6.33
238 | Yakacki et al., 2007[52] | 40% wt | {C=C(C)C(=O)OCCOCCOCCOCCOCCOCCOCCOCCOCCOCCOCCOCCOCCOCCOCCOCCOCCOC(=O)C(=C)C, C=CC(=O)OC(C)(C)C} | 0.09:0.91 | 49.9 | 0.931 | 12.7
239 | Giebler et al., 2020[53] | 3-DGOA-0.25-Zn | {c3cc(N(CC1CC1)CC2CO2)ccc3OCC4CO4, O=C1CCCC(=O)O1} | 0.41:0.59 | 120 | 1.16 | 125
240 | Giebler et al., 2020[53] | 3-DGOA-0.5 | {c3cc(N(CC1CC1)CC2CO2)ccc3OCC4CO4, O=C1CCCC(=O)O1} | 0.26:0.74 | 125 | 1.135 | 188
241 | Giebler et al., 2020[53] | 4-DGA-0.5-Zn | {c3cc(N(CC1CO1)CC2CO2)ccc3Cc6ccc(N(CC4CO4)CC5CO5)cc6, O=C1CCCC(=O)O1} | 0.22:0.78 | 130 | 1.149 | 298
242 | Giebler et al., 2020[53] | 4-DGA-0.25-Zn | {c3cc(N(CC1CO1)CC2CO2)ccc3Cc6ccc(N(CC4CO4)CC5CO5)cc6, O=C1CCCC(=O)O1} | 0.35:0.65 | 122 | 1.138 | 72
243 | Zhao et al., 2019[54] | 36 | {COc3cc(Cc2cc1OCC(CO)Oc1cc2C)ccc3OCC4CO4, COc4cc(Cc3ccc(OCC1CO1)c(OCC2CO2)c3)ccc4OCC5CO5} | 0.36:0.64 | 38 | 7.998 | -
244 | Zhao et al., 2019[54] | 60 | {COc3cc(Cc2cc1OCC(CO)Oc1cc2C)ccc3OCC4CO4, COc4cc(Cc3ccc(OCC1CO1)c(OCC2CO2)c3)ccc4OCC5CO5} | 0.6:0.4 | 34 | 7.831 | -
245 | Qiu et al., 2017[55] | co-SMPI01 | {Nc3cccc(Oc2cccc(Oc1cccc(N)c1)c2)c3, CC(C)(c3ccc(Oc2ccc1c(=O)oc(=O)c1c2)cc3)c6ccc(Oc5ccc4c(=O)oc(=O)c4c5)cc6, Nc4ccc(Oc3ccc(c2ccc(Oc1ccc(N)cc1)cc2)cc3)cc4} | 0.1:0.9:0 | 183 | 1.91 | -
246 | Qiu et al., 2017[55] | co-SMPI02 | {Nc3cccc(Oc2cccc(Oc1cccc(N)c1)c2)c3, CC(C)(c3ccc(Oc2ccc1c(=O)oc(=O)c1c2)cc3)c6ccc(Oc5ccc4c(=O)oc(=O)c4c5)cc6, Nc4ccc(Oc3ccc(c2ccc(Oc1ccc(N)cc1)cc2)cc3)cc4} | 0.09:0.9:0.01 | 189 | 1.83 | -
247 | Qiu et al., 2017[55] | co-SMPI03 | {Nc3cccc(Oc2cccc(Oc1cccc(N)c1)c2)c3, CC(C)(c3ccc(Oc2ccc1c(=O)oc(=O)c1c2)cc3)c6ccc(Oc5ccc4c(=O)oc(=O)c4c5)cc6, Nc4ccc(Oc3ccc(c2ccc(Oc1ccc(N)cc1)cc2)cc3)cc4} | 0.07:0.9:0.03 | 197 | 1.87 | -
248 | Qiu et al., 2017[55] | co-SMPI04 | {Nc3cccc(Oc2cccc(Oc1cccc(N)c1)c2)c3, CC(C)(c3ccc(Oc2ccc1c(=O)oc(=O)c1c2)cc3)c6ccc(Oc5ccc4c(=O)oc(=O)c4c5)cc6, Nc4ccc(Oc3ccc(c2ccc(Oc1ccc(N)cc1)cc2)cc3)cc4} | 0.05:0.9:0.05 | 208 | 1.68 | -
249 | Qiu et al., 2017[55] | co-SMPI05 | {Nc3cccc(Oc2cccc(Oc1cccc(N)c1)c2)c3, CC(C)(c3ccc(Oc2ccc1c(=O)oc(=O)c1c2)cc3)c6ccc(Oc5ccc4c(=O)oc(=O)c4c5)cc6, Nc4ccc(Oc3ccc(c2ccc(Oc1ccc(N)cc1)cc2)cc3)cc4} | 0.03:0.9:0.07 | 218 | 1.6 | -
250 | Qiu et al., 2017[55] | co-SMPI06 | {Nc3cccc(Oc2cccc(Oc1cccc(N)c1)c2)c3, CC(C)(c3ccc(Oc2ccc1c(=O)oc(=O)c1c2)cc3)c6ccc(Oc5ccc4c(=O)oc(=O)c4c5)cc6, Nc4ccc(Oc3ccc(c2ccc(Oc1ccc(N)cc1)cc2)cc3)cc4} | 0.01:0.9:0.09 | 225 | 1.52 | -
251 | Qiu et al., 2017[55] | co-SMPI07 | {Nc3cccc(Oc2cccc(Oc1cccc(N)c1)c2)c3, CC(C)(c3ccc(Oc2ccc1c(=O)oc(=O)c1c2)cc3)c6ccc(Oc5ccc4c(=O)oc(=O)c4c5)cc6, Nc4ccc(Oc3ccc(c2ccc(Oc1ccc(N)cc1)cc2)cc3)cc4} | 0:0.9:0.1 | 230 | 1.31 | -
252 | Karger-Kocsis et al, 2014[56] | EP/ESO 100/0 | {CC(C)(c2ccc(OCC1CC1)cc2)c4ccc(OCC3CO3)cc4, CCCCCCCCC1OC1CCCCCCCC(=O)OCC(COC(=O)CCCCCCCC2OC2CC3OC3CCCCC)OC(=O)CCCCCCCC4OC4CCCCCCCC} | 1:0 | 118.53 | 2.722 | 82
253 | Karger-Kocsis et al, 2014[56] | EP/ESO 75/25 | {CC(C)(c2ccc(OCC1CC1)cc2)c4ccc(OCC3CO3)cc4, CCCCCCCCC1OC1CCCCCCCC(=O)OCC(COC(=O)CCCCCCCC2OC2CC3OC3CCCCC)OC(=O)CCCCCCCC4OC4CCCCCCCC} | 0.75:0.25 | 115.02 | 2.445 | 81
254 | Karger-Kocsis et al, 2014[56] | EP/ESO 50/50 | {CC(C)(c2ccc(OCC1CC1)cc2)c4ccc(OCC3CO3)cc4, CCCCCCCCC1OC1CCCCCCCC(=O)OCC(COC(=O)CCCCCCCC2OC2CC3OC3CCCCC)OC(=O)CCCCCCCC4OC4CCCCCCCC} | 0.5:0.5 | 119.69 | 2.301 | 67
255 | Karger-Kocsis et al, 2014[56] | EP/ESO 25/75 | {CC(C)(c2ccc(OCC1CC1)cc2)c4ccc(OCC3CO3)cc4, CCCCCCCCC1OC1CCCCCCCC(=O)OCC(COC(=O)CCCCCCCC2OC2CC3OC3CCCCC)OC(=O)CCCCCCCC4OC4CCCCCCCC} | 0.25:0.75 | 116.99 | 1.958 | 60
256 | Karger-Kocsis et al, 2014[56] | EP/ESO 0/100 | {CC(C)(c2ccc(OCC1CC1)cc2)c4ccc(OCC3CO3)cc4, CCCCCCCCC1OC1CCCCCCCC(=O)OCC(COC(=O)CCCCCCCC2OC2CC3OC3CCCCC)OC(=O)CCCCCCCC4OC4CCCCCCCC} | 0:1 | 109.36 | 1.705 | 55
257 | Nicolas et al., 2020[57] | TRI-80% | {CCCCCCCCC1OC1CCCCCCCC(=O)OCC(COC(=O)CCCCCCCC2OC2CCCCCCCC)OC(=O)CCCCCCCC3OC3CC4OC4CCCCC, c5cc(C(c2ccc(OCC1CO1)cc2)c4ccc(OCC3CO3)cc4)ccc5OCC6CO6, O=C(O)CCCC(=O)O} | 0.1:0.8:0.1 | 16 | 13.438 | 123.1
258 | Nicolas et al., 2020[57] | TRI-60% | {CCCCCCCCC1OC1CCCCCCCC(=O)OCC(COC(=O)CCCCCCCC2OC2CCCCCCCC)OC(=O)CCCCCCCC3OC3CC4OC4CCCCC, c5cc(C(c2ccc(OCC1CO1)cc2)c4ccc(OCC3CO3)cc4)ccc5OCC6CO6, O=C(O)CCCC(=O)O} | 0.2:0.6:0.2 | 34 | 13.042 | 47.3
259 | Nicolas et al., 2020[57] | TRI-40% | {CCCCCCCCC1OC1CCCCCCCC(=O)OCC(COC(=O)CCCCCCCC2OC2CCCCCCCC)OC(=O)CCCCCCCC3OC3CC4OC4CCCCC, c5cc(C(c2ccc(OCC1CO1)cc2)c4ccc(OCC3CO3)cc4)ccc5OCC6CO6, O=C(O)CCCC(=O)O} | 0.214:0.571:0.214 | 59 | 10.357 | 36.2
260 | Nicolas et al., 2020[57] | TRI-20% | {CCCCCCCCC1OC1CCCCCCCC(=O)OCC(COC(=O)CCCCCCCC2OC2CCCCCCCC)OC(=O)CCCCCCCC3OC3CC4OC4CCCCC, c5cc(C(c2ccc(OCC1CO1)cc2)c4ccc(OCC3CO3)cc4)ccc5OCC6CO6, O=C(O)CCCC(=O)O} | 0.4:0.2:0.4 | 102 | 9.368 | 17.6